## Sheet3
Temp_ID | Al2O3 | B2O3 | BaO | CaO | K2O | Li2O | MgO | Na2O | P2O5 | SiO2 | SnO2 | SrO | TiO2 | ZnO | ZrO2 | value
0 | 0 | 80 | 0 | 0 | 0 | 0 | 0 | 0 | 0 | 0 | 0 | 0 | 0 | 20 | 0 | 0.35
1 | 0 | 0 | 0 | 0 | 0 | 0 | 0 | 27.34693906 | 0 | 72.65306094 | 0 | 0 | 0 | 0 | 0 | 0.345679
2 | 0 | 0 | 0 | 0 | 0 | 0 | 0 | 37.8571413 | 0 | 62.1428587 | 0 | 0 | 0 | 0 | 0 | 0.344017
3 | 4 | 55 | 0 | 0 | 0 | 10 | 0 | 0 | 0 | 0 | 0 | 0 | 0 | 31 | 0 | 0.343
4 | 3.5 | 55 | 0 | 0 | 0 | 10 | 0 | 0 | 0 | 0 | 0 | 0 | 0 | 31.5 | 0 | 0.341
5 | 3 | 55 | 0 | 0 | 0 | 10 | 0 | 0 | 0 | 0 | 0 | 0 | 0 | 32 | 0 | 0.34
6 | 0 | 0 | 0 | 0 | 0 | 0 | 0 | 32.65306122 | 0 | 67.34693878 | 0 | 0 | 0 | 0 | 0 | 0.338235
7 | 0 | 75 | 0 | 0 | 0 | 25 | 0 | 0 | 0 | 0 | 0 | 0 | 0 | 0 | 0 | 0.28720375
8 | 30 | 0 | 0 | 70 | 0 | 0 | 0 | 0 | 0 | 0 | 0 | 0 | 0 | 0 | 0 | 0.337
9 | 0 | 8.800000023 | 0 | 0 | 0 | 0 | 0 | 14.79999991 | 0 | 76.40000007 | 0 | 0 | 0 | 0 | 0 | 0.334
10 | 0 | 33 | 0 | 0 | 0 | 0 | 0 | 33 | 0 | 0 | 0 | 0 | 0 | 34 | 0 | 0.3304
11 | 0 | 0 | 0 | 0 | 50 | 0 | 0 | 0 | 50 | 0 | 0 | 0 | 0 | 0 | 0 | 0.33
12 | 0.5 | 55 | 0 | 0 | 0 | 10 | 0 | 0 | 0 | 0 | 0 | 0 | 0 | 34.5 | 0 | 0.33
13 | 0 | 50 | 0 | 0 | 0 | 0 | 0 | 0 | 0 | 0 | 0 | 0 | 0 | 50 | 0 | 0.33
16 | 0 | 0 | 52.5 | 0 | 0 | 0 | 0 | 0 | 47.5 | 0 | 0 | 0 | 0 | 0 | 0 | 0.33
17 | 0 | 0 | 54.29999924 | 0 | 0 | 0 | 0 | 0 | 45.70000076 | 0 | 0 | 0 | 0 | 0 | 0 | 0.33
21 | 2.5 | 55 | 0 | 0 | 0 | 10 | 0 | 0 | 0 | 0 | 0 | 0 | 0 | 32.5 | 0 | 0.33
22 | 0 | 56.09999954 | 0 | 0 | 28.90000017 | 0 | 0 | 0 | 0 | 15.00000029 | 0 | 0 | 0 | 0 | 0 | 0.329843
23 | 0 | 37 | 0 | 0 | 0 | 0 | 0 | 37 | 0 | 0 | 0 | 0 | 0 | 26 | 0 | 0.3297
24 | 0 | 40 | 0 | 0 | 0 | 0 | 0 | 0 | 0 | 0 | 0 | 0 | 0 | 60 | 0 | 0.313
25 | 0 | 36.5 | 0 | 0 | 0 | 0 | 0 | 36.5 | 0 | 0 | 0 | 0 | 0 | 27 | 0 | 0.329
26 | 2 | 55 | 0 | 0 | 0 | 10 | 0 | 0 | 0 | 0 | 0 | 0 | 0 | 33 | 0 | 0.329
27 | 1 | 55 | 0 | 0 | 0 | 10 | 0 | 0 | 0 | 0 | 0 | 0 | 0 | 34 | 0 | 0.328
28 | 1.5 | 55 | 0 | 0 | 0 | 10 | 0 | 0 | 0 | 0 | 0 | 0 | 0 | 33.5 | 0 | 0.327
29 | 0 | 0 | 0 | 0 | 49.99000168 | 0 | 9.909999847 | 0 | 40.09999847 | 0 | 0 | 0 | 0 | 0 | 0 | 0.327
31 | 0 | 80.79999997 | 0 | 0 | 0 | 0 | 0 | 19.20000003 | 0 | 0 | 0 | 0 | 0 | 0 | 0 | 0.323529
32 | 0 | 45 | 0 | 0 | 0 | 0 | 0 | 0 | 0 | 0 | 0 | 0 | 0 | 55 | 0 | 0.3076667
33 | 0 | 0 | 0 | 29.16666667 | 0 | 0 | 0 | 20.83333333 | 50 | 0 | 0 | 0 | 0 | 0 | 0 | 0.322857
34 | 26.70000076 | 0 | 0 | 53.29999924 | 0 | 0 | 0 | 0 | 0 | 20 | 0 | 0 | 0 | 0 | 0 | 0.322
36 | 0 | 0 | 0 | 0 | 0 | 0 | 0 | 44.20557927 | 41.36586304 | 0 | 0 | 0 | 0 | 14.42855769 | 0 | 0.322
37 | 0 | 0 | 0 | 0 | 0 | 0 | 0 | 44.20999908 | 41.36000061 | 0 | 0 | 0 | 0 | 14.43000031 | 0 | 0.322
38 | 31.70000076 | 0 | 0 | 63.29999924 | 0 | 0 | 0 | 0 | 0 | 5 | 0 | 0 | 0 | 0 | 0 | 0.321
39 | 31.70000076 | 0 | 0 | 63.29999924 | 0 | 0 | 0 | 0 | 0 | 5 | 0 | 0 | 0 | 0 | 0 | 0.321
40 | 0 | 0 | 0 | 0 | 0 | 0 | 0 | 38.16999817 | 40.63000107 | 0 | 0 | 0 | 0 | 21.20000076 | 0 | 0.321
42 | 0 | 96 | 0 | 0 | 0 | 4 | 0 | 0 | 0 | 0 | 0 | 0 | 0 | 0 | 0 | 0.320225
43 | 0 | 0 | 50 | 0 | 0 | 0 | 0 | 0 | 50 | 0 | 0 | 0 | 0 | 0 | 0 | 0.2952308
44 | 0 | 63.15789474 | 0 | 0 | 0 | 0 | 0 | 21.05263158 | 0 | 0 | 0 | 0 | 0 | 15.78947368 | 0 | 0.32
45 | 0 | 0 | 47.59999847 | 0 | 0 | 0 | 0 | 0 | 52.40000153 | 0 | 0 | 0 | 0 | 0 | 0 | 0.32
46 | 8 | 0 | 0 | 0 | 0 | 0 | 0 | 46 | 46 | 0 | 0 | 0 | 0 | 0 | 0 | 0.32
48 | 0 | 78.94736842 | 0 | 0 | 0 | 21.05263158 | 0 | 0 | 0 | 0 | 0 | 0 | 0 | 0 | 0 | 0.32
49 | 0 | 0 | 44.20000076 | 0 | 0 | 0 | 0 | 0 | 55.79999924 | 0 | 0 | 0 | 0 | 0 | 0 | 0.32
53 | 0 | 0 | 0 | 29.89690722 | 0 | 0 | 0 | 20.6185567 | 49.48453608 | 0 | 0 | 0 | 0 | 0 | 0 | 0.31984
54 | 3.850000021 | 27.70999992 | 0 | 0 | 0 | 0 | 0 | 0 | 9.950000111 | 58.41999994 | 0.070000002 | 0 | 0 | 0 | 0 | 0.319
55 | 0 | 0 | 0 | 30.6122449 | 0 | 0 | 0 | 20.40816327 | 48.97959184 | 0 | 0 | 0 | 0 | 0 | 0 | 0.318464
56 | 0 | 75 | 0 | 0 | 0 | 5 | 0 | 20 | 0 | 0 | 0 | 0 | 0 | 0 | 0 | 0.318
57 | 0 | 64.92986079 | 0 | 0 | 0 | 0 | 15.03005966 | 0 | 0 | 0 | 0 | 0 | 0 | 20.04007955 | 0 | 0.315
58 | 0 | 42 | 0 | 0 | 0 | 0 | 0 | 42 | 0 | 0 | 0 | 0 | 0 | 16 | 0 | 0.31635
59 | 2.914572946 | 48.2412058 | 0 | 0 | 31.65829131 | 0 | 0 | 0 | 17.18592995 | 0 | 0 | 0 | 0 | 0 | 0 | 0.316406
60 | 10.06999969 | 0 | 0 | 0 | 49.90000153 | 0 | 0 | 0 | 40.02999878 | 0 | 0 | 0 | 0 | 0 | 0 | 0.316
62 | 2.123571531 | 0 | 0 | 0 | 32.8951345 | 0 | 0 | 0 | 64.98129397 | 0 | 0 | 0 | 0 | 0 | 0 | 0.315217
63 | 0 | 36 | 0 | 0 | 0 | 64 | 0 | 0 | 0 | 0 | 0 | 0 | 0 | 0 | 0 | 0.314815
65 | 0 | 0 | 0 | 0 | 0 | 0 | 0 | 0 | 0 | 46.65000153 | 0 | 0 | 53.34999847 | 0 | 0 | 0.314
67 | 0 | 82.5 | 0 | 0 | 0 | 0 | 0 | 17.5 | 0 | 0 | 0 | 0 | 0 | 0 | 0 | 0.3125
68 | 4.88245947 | 0 | 0 | 32.77074451 | 1.42656215 | 0 | 0.170785616 | 2.169982013 | 0 | 48.92505625 | 0 | 0 | 0 | 9.654409988 | 0 | 0.312
69 | 0 | 0 | 0 | 0 | 0 | 0 | 0 | 0 | 0 | 53 | 0 | 0 | 47 | 0 | 0 | 0.312
72 | 0 | 0 | 0 | 32 | 0 | 0 | 0 | 20 | 48 | 0 | 0 | 0 | 0 | 0 | 0 | 0.311516
73 | 0 | 65 | 0 | 0 | 0 | 0 | 15 | 0 | 0 | 0 | 0 | 0 | 0 | 20 | 0 | 0.311
74 | 0 | 46.70000076 | 0 | 0 | 23.29999924 | 0 | 0 | 0 | 0 | 30 | 0 | 0 | 0 | 0 | 0 | 0.310185
75 | 0 | 0 | 42.59999847 | 0 | 0 | 0 | 0 | 0 | 57.40000153 | 0 | 0 | 0 | 0 | 0 | 0 | 0.31
76 | 0 | 23 | 0 | 0 | 0 | 0 | 0 | 0 | 0 | 18 | 0 | 0 | 0 | 59 | 0 | 0.31
77 | 0 | 0 | 0 | 0 | 0 | 0 | 0 | 24 | 0 | 76 | 0 | 0 | 0 | 0 | 0 | 0.31
79 | 0 | 0 | 42.59999847 | 0 | 0 | 0 | 0 | 0 | 57.40000153 | 0 | 0 | 0 | 0 | 0 | 0 | 0.31
80 | 0 | 0 | 0 | 0 | 0 | 0 | 0 | 0 | 50 | 0 | 0 | 50 | 0 | 0 | 0 | 0.2868571
81 | 0 | 0 | 54.70000076 | 0 | 0 | 0 | 0 | 0 | 45.29999924 | 0 | 0 | 0 | 0 | 0 | 0 | 0.31
84 | 5.862831738 | 0 | 0 | 23.923975 | 1.709573647 | 0 | 0.221238935 | 2.604585574 | 0 | 58.73893746 | 0 | 0 | 0 | 6.938857647 | 0 | 0.31
86 | 0 | 94 | 0 | 0 | 0 | 6 | 0 | 0 | 0 | 0 | 0 | 0 | 0 | 0 | 0 | 0.296608
87 | 20.95999908 | 40.93000031 | 0 | 38.11000061 | 0 | 0 | 0 | 0 | 0 | 0 | 0 | 0 | 0 | 0 | 0 | 0.308
88 | 0 | 64.80000107 | 0 | 0 | 0 | 0 | 14.99999954 | 0 | 0 | 0 | 0 | 0 | 0 | 19.99999939 | 0 | 0.308
89 | 0 | 0 | 0 | 31.31313131 | 0 | 0 | 0 | 20.2020202 | 48.48484848 | 0 | 0 | 0 | 0 | 0 | 0 | 0.307032
90 | 3.829999839 | 25.86000004 | 0 | 0 | 0 | 0 | 0 | 0 | 9.909999628 | 60.3300005 | 0.069999999 | 0 | 0 | 0 | 0 | 0.307
91 | 0 | 50 | 0 | 0 | 0 | 40 | 0 | 10 | 0 | 0 | 0 | 0 | 0 | 0 | 0 | 0.307
92 | 0 | 100 | 0 | 0 | 0 | 0 | 0 | 0 | 0 | 0 | 0 | 0 | 0 | 0 | 0 | 0.2826882
96 | 0 | 85.8000006 | 14.1999994 | 0 | 0 | 0 | 0 | 0 | 0 | 0 | 0 | 0 | 0 | 0 | 0 | 0.306
98 | 9.100000555 | 68.19999825 | 0 | 0 | 0 | 22.7000012 | 0 | 0 | 0 | 0 | 0 | 0 | 0 | 0 | 0 | 0.306
99 | 0 | 92 | 0 | 0 | 0 | 8 | 0 | 0 | 0 | 0 | 0 | 0 | 0 | 0 | 0 | 0.305085
102 | 0 | 0 | 0 | 0 | 39.96000023 | 10.18999987 | 9.819999976 | 0 | 40.02999992 | 0 | 0 | 0 | 0 | 0 | 0 | 0.305
103 | 0 | 62 | 0 | 0 | 0 | 0 | 0 | 20 | 0 | 0 | 0 | 0 | 0 | 18 | 0 | 0.304
104 | 0 | 60 | 0 | 0 | 0 | 0 | 0 | 20 | 0 | 0 | 0 | 0 | 0 | 20 | 0 | 0.2613333
105 | 0 | 64.80000107 | 0 | 0 | 0 | 0 | 14.99999954 | 0 | 0 | 0 | 0 | 0 | 0 | 19.99999939 | 0 | 0.304
106 | 2.414487061 | 60.30181058 | 0 | 0 | 29.24547306 | 0 | 0 | 0 | 8.038229293 | 0 | 0 | 0 | 0 | 0 | 0 | 0.303704
107 | 0 | 55 | 0 | 0 | 0 | 0 | 0 | 45 | 0 | 0 | 0 | 0 | 0 | 0 | 0 | 0.286693
108 | 0 | 66.5 | 0 | 0 | 33.5 | 0 | 0 | 0 | 0 | 0 | 0 | 0 | 0 | 0 | 0 | 0.3023333
110 | 2.419354951 | 16.63306463 | 0 | 0 | 32.86290191 | 0 | 0 | 0 | 48.08467851 | 0 | 0 | 0 | 0 | 0 | 0 | 0.302419
113 | 0 | 70 | 0 | 0 | 0 | 30 | 0 | 0 | 0 | 0 | 0 | 0 | 0 | 0 | 0 | 0.2624444
115 | 1.112234602 | 9.039433328 | 0 | 0 | 34.21638026 | 0 | 0 | 0 | 55.63195181 | 0 | 0 | 0 | 0 | 0 | 0 | 0.30198
116 | 0 | 95.78000015 | 0 | 0 | 0 | 4.219999851 | 0 | 0 | 0 | 0 | 0 | 0 | 0 | 0 | 0 | 0.301446
117 | 0 | 66.69999949 | 0 | 0 | 0 | 0 | 0 | 33.30000051 | 0 | 0 | 0 | 0 | 0 | 0 | 0 | 0.2807188
118 | 13.30000006 | 0 | 0 | 26.70000051 | 0 | 0 | 0 | 0 | 0 | 59.99999943 | 0 | 0 | 0 | 0 | 0 | 0.301136
119 | 1.530612223 | 6.734693682 | 0 | 0 | 27.55102001 | 0 | 0 | 0 | 64.18367409 | 0 | 0 | 0 | 0 | 0 | 0 | 0.30102
120 | 0 | 82 | 0 | 0 | 18 | 0 | 0 | 0 | 0 | 0 | 0 | 0 | 0 | 0 | 0 | 0.3003333
121 | 0 | 0 | 45 | 0 | 0 | 0 | 0 | 0 | 50 | 0 | 0 | 0 | 0 | 5 | 0 | 0.301
122 | 9.100000555 | 63.59999968 | 0 | 0 | 0 | 27.29999976 | 0 | 0 | 0 | 0 | 0 | 0 | 0 | 0 | 0 | 0.301
123 | 0 | 0 | 0 | 0 | 0 | 0 | 0 | 43.06122527 | 0 | 56.93877473 | 0 | 0 | 0 | 0 | 0 | 0.300847
124 | 0 | 83.73000016 | 0 | 0 | 0 | 16.26999984 | 0 | 0 | 0 | 0 | 0 | 0 | 0 | 0 | 0 | 0.300813
125 | 0 | 49 | 0 | 0 | 0 | 0 | 0 | 49 | 0 | 0 | 0 | 0 | 0 | 2 | 0 | 0.3003
126 | 26.84999987 | 34.06999904 | 0 | 0 | 0 | 0 | 36.58000113 | 0 | 0 | 0 | 0 | 0 | 0 | 0 | 2.499999953 | 0.3
127 | 0 | 0 | 0 | 0 | 0 | 0 | 0 | 50.29999924 | 49.70000076 | 0 | 0 | 0 | 0 | 0 | 0 | 0.3
128 | 0 | 0 | 0 | 0 | 0 | 0 | 0 | 0 | 62 | 0 | 0 | 38 | 0 | 0 | 0 | 0.3
129 | 0 | 66.66999817 | 0 | 0 | 0 | 0 | 0 | 33.33000183 | 0 | 0 | 0 | 0 | 0 | 0 | 0 | 0.2849205
130 | 0 | 0 | 0 | 0 | 0 | 0 | 0 | 50 | 50 | 0 | 0 | 0 | 0 | 0 | 0 | 0.2867273
132 | 0 | 0 | 0 | 0 | 0 | 0 | 0 | 0 | 74.6999998 | 0 | 0 | 25.3000002 | 0 | 0 | 0 | 0.3
133 | 38 | 0 | 5 | 57 | 0 | 0 | 0 | 0 | 0 | 0 | 0 | 0 | 0 | 0 | 0 | 0.3
134 | 4 | 0 | 52 | 0 | 0 | 0 | 0 | 0 | 44 | 0 | 0 | 0 | 0 | 0 | 0 | 0.3
136 | 0 | 10.8000005 | 0 | 0 | 0 | 0 | 0 | 39.09999959 | 0 | 50.09999991 | 0 | 0 | 0 | 0 | 0 | 0.3
137 | 0 | 83.81999969 | 16.18000031 | 0 | 0 | 0 | 0 | 0 | 0 | 0 | 0 | 0 | 0 | 0 | 0 | 0.3
138 | 0 | 0 | 0 | 0 | 0 | 0 | 0 | 18.31578944 | 31.578948 | 0 | 0 | 0 | 0 | 50.10526255 | 0 | 0.3
140 | 0 | 0 | 52.29999924 | 0 | 0 | 0 | 0 | 0 | 47.70000076 | 0 | 0 | 0 | 0 | 0 | 0 | 0.3
141 | 2.000199982 | 22.02220226 | 0 | 0 | 14.7114709 | 0 | 0 | 0 | 0 | 58.56585683 | 0 | 0 | 0 | 2.700270023 | 0 | 0.3
143 | 0 | 84.5 | 0 | 0 | 15.5 | 0 | 0 | 0 | 0 | 0 | 0 | 0 | 0 | 0 | 0 | 0.3
145 | 27.10000064 | 0 | 0 | 58.09999903 | 0 | 0 | 6.900000161 | 0 | 0 | 7.900000171 | 0 | 0 | 0 | 0 | 0 | 0.3
146 | 0 | 81.39999997 | 0 | 0 | 18.60000003 | 0 | 0 | 0 | 0 | 0 | 0 | 0 | 0 | 0 | 0 | 0.3
147 | 0 | 94.80000034 | 0 | 0 | 0 | 0 | 0 | 5.19999966 | 0 | 0 | 0 | 0 | 0 | 0 | 0 | 0.3
149 | 0 | 0 | 40.40000153 | 0 | 0 | 0 | 0 | 0 | 59.59999847 | 0 | 0 | 0 | 0 | 0 | 0 | 0.29
150 | 0 | 0 | 52.29999924 | 0 | 0 | 0 | 0 | 0 | 47.70000076 | 0 | 0 | 0 | 0 | 0 | 0 | 0.3
151 | 0 | 0 | 0 | 0 | 0 | 0 | 0 | 40 | 0 | 60 | 0 | 0 | 0 | 0 | 0 | 0.2702827
152 | 0 | 79.5 | 0 | 0 | 20.5 | 0 | 0 | 0 | 0 | 0 | 0 | 0 | 0 | 0 | 0 | 0.3
154 | 0 | 0 | 0 | 0 | 35 | 15 | 0 | 0 | 50 | 0 | 0 | 0 | 0 | 0 | 0 | 0.3
158 | 0 | 0 | 0 | 0 | 0 | 0 | 0 | 0 | 74.6999998 | 0 | 0 | 25.3000002 | 0 | 0 | 0 | 0.3
162 | 0 | 20 | 0 | 0 | 0 | 0 | 0 | 33.33000183 | 0 | 46.66999817 | 0 | 0 | 0 | 0 | 0 | 0.3
164 | 0 | 0 | 0 | 0 | 0 | 0 | 0 | 18.83909387 | 32.4787195 | 0 | 0 | 0 | 0 | 48.68218663 | 0 | 0.3
167 | 0 | 0 | 23.50515385 | 0 | 23.50515385 | 0 | 0 | 0 | 52.98969229 | 0 | 0 | 0 | 0 | 0 | 0 | 0.3
170 | 0 | 0 | 0 | 0 | 0 | 0 | 0 | 18.31578944 | 31.578948 | 0 | 0 | 0 | 0 | 50.10526256 | 0 | 0.3
172 | 0 | 13.33133258 | 0 | 0 | 0 | 0 | 0 | 33.33333397 | 0 | 53.33533345 | 0 | 0 | 0 | 0 | 0 | 0.3
178 | 0 | 42.59999847 | 0 | 0 | 0 | 0 | 0 | 0 | 0 | 0 | 0 | 0 | 0 | 56.90000153 | 0 | 0.3
179 | 0 | 0 | 4.980000138 | 0 | 34.95999992 | 14.96000039 | 0 | 0 | 45.09999955 | 0 | 0 | 0 | 0 | 0 | 0 | 0.299
180 | 0 | 50 | 0 | 0 | 0 | 35 | 0 | 15 | 0 | 0 | 0 | 0 | 0 | 0 | 0 | 0.299
181 | 9.100000555 | 59.0999996 | 0 | 0 | 0 | 31.79999984 | 0 | 0 | 0 | 0 | 0 | 0 | 0 | 0 | 0 | 0.299
182 | 1.510574001 | 21.36958617 | 0 | 0 | 38.30815758 | 0 | 0 | 0 | 38.81168225 | 0 | 0 | 0 | 0 | 0 | 0 | 0.298658
183 | 0 | 0 | 0 | 0 | 0 | 0 | 10 | 30 | 0 | 60 | 0 | 0 | 0 | 0 | 0 | 0.298643
184 | 0 | 0 | 0 | 0 | 29.97999954 | 20.04999924 | 9.909999847 | 0 | 40.06000137 | 0 | 0 | 0 | 0 | 0 | 0 | 0.298
185 | 0 | 87 | 13 | 0 | 0 | 0 | 0 | 0 | 0 | 0 | 0 | 0 | 0 | 0 | 0 | 0.298
186 | 39.50999964 | 0 | 0 | 59.2600003 | 0 | 0 | 0 | 0 | 0 | 1.23000006 | 0 | 0 | 0 | 0 | 0 | 0.298
187 | 8 | 0 | 0 | 32 | 0 | 0 | 0 | 0 | 0 | 60 | 0 | 0 | 0 | 0 | 0 | 0.297486
188 | 0 | 79.85 | 0 | 0 | 0 | 20.15 | 0 | 0 | 0 | 0 | 0 | 0 | 0 | 0 | 0 | 0.297052
189 | 0 | 0 | 40 | 0 | 0 | 0 | 0 | 0 | 50 | 0 | 0 | 0 | 0 | 10 | 0 | 0.297
190 | 0 | 30 | 0 | 70 | 0 | 0 | 0 | 0 | 0 | 0 | 0 | 0 | 0 | 0 | 0 | 0.297
191 | 26.59999987 | 0 | 0 | 58.40000041 | 0 | 0 | 0 | 0 | 0 | 14.99999971 | 0 | 0 | 0 | 0 | 0 | 0.297
193 | 4.499100217 | 51.92961313 | 2.329534036 | 0 | 1.549690027 | 0 | 0 | 0.779844009 | 0 | 34.10318026 | 0 | 0 | 0 | 4.64907032 | 0 | 0.297
194 | 0 | 84 | 0 | 0 | 0 | 16 | 0 | 0 | 0 | 0 | 0 | 0 | 0 | 0 | 0 | 0.296791
195 | 0 | 77.86000061 | 0 | 0 | 0 | 22.13999939 | 0 | 0 | 0 | 0 | 0 | 0 | 0 | 0 | 0 | 0.296603
196 | 22.60000038 | 0 | 0 | 17.39999962 | 0 | 0 | 0 | 0 | 0 | 60 | 0 | 0 | 0 | 0 | 0 | 0.296296
197 | 0 | 35 | 0 | 0 | 0 | 0 | 0 | 0 | 0 | 10 | 0 | 0 | 0 | 55 | 0 | 0.296
199 | 0 | 65 | 0 | 0 | 0 | 5 | 0 | 30 | 0 | 0 | 0 | 0 | 0 | 0 | 0 | 0.296
200 | 0 | 0 | 0 | 0 | 34.8699996 | 15.21000033 | 4.869999978 | 0 | 45.0500001 | 0 | 0 | 0 | 0 | 0 | 0 | 0.296
201 | 0 | 34.5 | 0 | 0 | 0 | 0 | 0 | 0 | 0 | 10 | 0 | 0 | 0 | 55.5 | 0 | 0.296
202 | 0 | 57 | 0 | 0 | 0 | 0 | 0 | 43 | 0 | 0 | 0 | 0 | 0 | 0 | 0 | 0.296
203 | 20 | 0 | 0 | 20 | 0 | 0 | 0 | 0 | 0 | 60 | 0 | 0 | 0 | 0 | 0 | 0.2687463
204 | 0 | 87 | 0 | 0 | 13 | 0 | 0 | 0 | 0 | 0 | 0 | 0 | 0 | 0 | 0 | 0.295
205 | 0 | 77.19999989 | 0 | 0 | 22.80000011 | 0 | 0 | 0 | 0 | 0 | 0 | 0 | 0 | 0 | 0 | 0.295
206 | 0 | 94 | 0 | 0 | 6 | 0 | 0 | 0 | 0 | 0 | 0 | 0 | 0 | 0 | 0 | 0.295
207 | 8.300000111 | 0 | 0 | 0 | 33.29999892 | 0 | 0 | 0 | 58.40000097 | 0 | 0 | 0 | 0 | 0 | 0 | 0.295
208 | 0 | 77.19999989 | 0 | 0 | 22.80000011 | 0 | 0 | 0 | 0 | 0 | 0 | 0 | 0 | 0 | 0 | 0.295
209 | 0 | 0 | 0 | 0 | 30 | 20 | 0 | 0 | 50 | 0 | 0 | 0 | 0 | 0 | 0 | 0.295
210 | 36.09999847 | 0 | 0 | 39.40000153 | 0 | 0 | 0 | 0 | 0 | 24.5 | 0 | 0 | 0 | 0 | 0 | 0.295
212 | 50 | 0 | 0 | 50 | 0 | 0 | 0 | 0 | 0 | 0 | 0 | 0 | 0 | 0 | 0 | 0.295
213 | 36.09999916 | 0 | 0 | 39.39000014 | 0 | 0 | 0 | 0 | 0 | 24.5100007 | 0 | 0 | 0 | 0 | 0 | 0.295
214 | 8.329999765 | 0 | 0 | 0 | 33.3300012 | 0 | 0 | 0 | 58.33999904 | 0 | 0 | 0 | 0 | 0 | 0 | 0.295
216 | 0 | 0 | 0 | 0 | 0 | 0 | 0 | 20 | 40 | 0 | 0 | 0 | 0 | 40 | 0 | 0.295
219 | 0 | 0 | 0 | 0 | 33 | 0 | 0 | 0 | 0 | 67 | 0 | 0 | 0 | 0 | 0 | 0.2116667
222 | 0 | 0 | 4.959999991 | 0 | 29.94000025 | 20.14999943 | 0 | 0 | 44.95000033 | 0 | 0 | 0 | 0 | 0 | 0 | 0.295
223 | 0 | 0 | 30 | 0 | 0 | 0 | 0 | 0 | 50 | 0 | 0 | 0 | 0 | 20 | 0 | 0.295
224 | 0 | 20 | 0 | 0 | 0 | 0 | 0 | 20 | 0 | 60 | 0 | 0 | 0 | 0 | 0 | 0.2624765
225 | 0 | 91.72999986 | 0 | 0 | 0 | 8.270000142 | 0 | 0 | 0 | 0 | 0 | 0 | 0 | 0 | 0 | 0.294416
226 | 3.670000099 | 16.12999926 | 0 | 0 | 0 | 0 | 0 | 0 | 0 | 24.91 | 0 | 0 | 0 | 55.18000064 | 0 | 0.2891
227 | 5.630000082 | 0 | 0 | 0 | 0 | 0 | 0 | 46.22999928 | 48.04000064 | 0 | 0 | 0 | 0 | 0.100000001 | 0 | 0.294118
228 | 0 | 86 | 0 | 0 | 0 | 14 | 0 | 0 | 0 | 0 | 0 | 0 | 0 | 0 | 0 | 0.293013
229 | 0 | 12.52999982 | 24.52000063 | 3.109999917 | 0 | 0 | 10.81999977 | 0 | 0 | 36.7299998 | 0 | 12.29000005 | 0 | 0 | 0 | 0.294
231 | 0 | 0 | 5.019498139 | 0 | 24.92750809 | 25.04749503 | 0 | 0 | 45.00549874 | 0 | 0 | 0 | 0 | 0 | 0 | 0.294
232 | 0 | 0 | 0 | 0 | 29.95999951 | 20.09000044 | 4.969999862 | 0 | 44.98000019 | 0 | 0 | 0 | 0 | 0 | 0 | 0.294
233 | 0 | 0 | 0 | 0 | 0 | 0 | 0 | 0 | 100 | 0 | 0 | 0 | 0 | 0 | 0 | 0.2885333
234 | 0 | 0 | 0 | 55 | 0 | 0 | 0 | 0 | 0 | 45 | 0 | 0 | 0 | 0 | 0 | 0.294
236 | 38 | 0 | 0 | 62 | 0 | 0 | 0 | 0 | 0 | 0 | 0 | 0 | 0 | 0 | 0 | 0.29
237 | 0 | 12.52999982 | 24.52000064 | 3.109999918 | 0 | 0 | 10.81999977 | 0 | 0 | 36.72999981 | 0 | 12.29000005 | 0 | 0 | 0 | 0.294
238 | 3.914876621 | 0 | 0 | 41.48765486 | 1.144348508 | 0 | 0.14053403 | 1.736599093 | 0 | 39.24914517 | 0 | 0 | 0 | 12.32684171 | 0 | 0.294
239 | 0 | 41 | 0 | 0 | 0 | 59 | 0 | 0 | 0 | 0 | 0 | 0 | 0 | 0 | 0 | 0.293103
240 | 0 | 0 | 0 | 24.04999924 | 0 | 0 | 0 | 24.85000038 | 4.010000229 | 47.09000015 | 0 | 0 | 0 | 0 | 0 | 0.293103
241 | 0 | 0 | 0 | 14.19999994 | 0 | 0 | 35.7000011 | 0 | 0 | 50.09999895 | 0 | 0 | 0 | 0 | 0 | 0.293
242 | 0 | 0 | 0 | 16.70000076 | 0 | 0 | 33.09999847 | 0 | 0 | 50.20000076 | 0 | 0 | 0 | 0 | 0 | 0.293
243 | 27.5 | 0 | 0 | 37.5 | 0 | 0 | 0 | 0 | 0 | 35 | 0 | 0 | 0 | 0 | 0 | 0.293
244 | 0 | 97.5 | 0 | 0 | 2.5 | 0 | 0 | 0 | 0 | 0 | 0 | 0 | 0 | 0 | 0 | 0.2923333
245 | 0 | 69.19999959 | 0 | 0 | 30.80000041 | 0 | 0 | 0 | 0 | 0 | 0 | 0 | 0 | 0 | 0 | 0.293
246 | 0 | 74.19999978 | 0 | 0 | 25.80000022 | 0 | 0 | 0 | 0 | 0 | 0 | 0 | 0 | 0 | 0 | 0.293
247 | 0 | 96.09999985 | 0 | 0 | 3.900000151 | 0 | 0 | 0 | 0 | 0 | 0 | 0 | 0 | 0 | 0 | 0.293
248 | 0 | 0 | 0 | 0 | 25 | 25 | 0 | 0 | 50 | 0 | 0 | 0 | 0 | 0 | 0 | 0.293
253 | 0 | 91.5 | 0 | 0 | 8.5 | 0 | 0 | 0 | 0 | 0 | 0 | 0 | 0 | 0 | 0 | 0.2923333
254 | 0 | 80.20000001 | 19.79999999 | 0 | 0 | 0 | 0 | 0 | 0 | 0 | 0 | 0 | 0 | 0 | 0 | 0.293
255 | 0 | 98.79999999 | 0 | 0 | 1.20000001 | 0 | 0 | 0 | 0 | 0 | 0 | 0 | 0 | 0 | 0 | 0.293
257 | 0 | 0 | 0 | 30.60000038 | 0 | 0 | 0 | 24.89999962 | 44.25 | 0 | 0 | 0 | 0 | 0 | 0 | 0.292929
258 | 0 | 0 | 0 | 25.07999992 | 0 | 0 | 24.37000084 | 0 | 0 | 50.54999924 | 0 | 0 | 0 | 0 | 0 | 0.292
260 | 0 | 96 | 0 | 0 | 4 | 0 | 0 | 0 | 0 | 0 | 0 | 0 | 0 | 0 | 0 | 0.292
261 | 27.51724815 | 0 | 0 | 58.46415356 | 0 | 0 | 8.389161248 | 0 | 0 | 5.62943705 | 0 | 0 | 0 | 0 | 0 | 0.292
263 | 0 | 62.75 | 0 | 0 | 0 | 0 | 0 | 37.25 | 0 | 0 | 0 | 0 | 0 | 0 | 0 | 0.292
264 | 0 | 89 | 0 | 0 | 11 | 0 | 0 | 0 | 0 | 0 | 0 | 0 | 0 | 0 | 0 | 0.292
267 | 0 | 98.89999999 | 0 | 0 | 1.100000007 | 0 | 0 | 0 | 0 | 0 | 0 | 0 | 0 | 0 | 0 | 0.292
270 | 0 | 59.90000153 | 40.09999847 | 0 | 0 | 0 | 0 | 0 | 0 | 0 | 0 | 0 | 0 | 0 | 0 | 0.292
276 | 34 | 0 | 7 | 50 | 0 | 0 | 9 | 0 | 0 | 0 | 0 | 0 | 0 | 0 | 0 | 0.28735
277 | 0.889999985 | 13.02000044 | 26.0100002 | 3.230000015 | 0 | 0 | 4.499999995 | 0 | 0 | 39.2299995 | 0 | 13.11999987 | 0 | 0 | 0 | 0.291
280 | 19.68000031 | 0 | 0 | 35.79000092 | 0 | 0 | 0 | 0 | 0 | 44.52999878 | 0 | 0 | 0 | 0 | 0 | 0.291
281 | 15.85000036 | 3.890000099 | 0 | 0.039999999 | 0.029999999 | 0 | 2.519999977 | 16.0799999 | 2.57999992 | 58.90999975 | 0.100000001 | 0 | 0 | 0 | 0 | 0.291
282 | 0 | 90.43999985 | 9.560000146 | 0 | 0 | 0 | 0 | 0 | 0 | 0 | 0 | 0 | 0 | 0 | 0 | 0.291
283 | 0 | 53.35533362 | 33.33333492 | 0 | 0 | 0 | 0 | 0 | 13.31133146 | 0 | 0 | 0 | 0 | 0 | 0 | 0.290909
284 | 28.27999988 | 0 | 0 | 57.58000018 | 0 | 0 | 7.06999997 | 0 | 0 | 7.06999997 | 0 | 0 | 0 | 0 | 0 | 0.2889
285 | 0 | 66.69999949 | 33.30000051 | 0 | 0 | 0 | 0 | 0 | 0 | 0 | 0 | 0 | 0 | 0 | 0 | 0.287757
286 | 0 | 56 | 0 | 0 | 0 | 44 | 0 | 0 | 0 | 0 | 0 | 0 | 0 | 0 | 0 | 0.2786615
287 | 0 | 75 | 0 | 10 | 0 | 0 | 0 | 15 | 0 | 0 | 0 | 0 | 0 | 0 | 0 | 0.290124
288 | 0 | 60.00000057 | 33.29999955 | 0 | 0 | 0 | 0 | 0 | 6.699999873 | 0 | 0 | 0 | 0 | 0 | 0 | 0.290043
289 | 0 | 0 | 33.30000051 | 0 | 0 | 0 | 0 | 0 | 66.69999949 | 0 | 0 | 0 | 0 | 0 | 0 | 0.29
290 | 0 | 0 | 35.8000006 | 0 | 0 | 0 | 0 | 0 | 64.1999994 | 0 | 0 | 0 | 0 | 0 | 0 | 0.29
291 | 0 | 76.01000069 | 23.98999931 | 0 | 0 | 0 | 0 | 0 | 0 | 0 | 0 | 0 | 0 | 0 | 0 | 0.29
294 | 0 | 99 | 0 | 0 | 0 | 1 | 0 | 0 | 0 | 0 | 0 | 0 | 0 | 0 | 0 | 0.29
295 | 0 | 0 | 45.70000076 | 0 | 0 | 0 | 0 | 0 | 54.29999924 | 0 | 0 | 0 | 0 | 0 | 0 | 0.29
296 | 0 | 0 | 38.40000153 | 0 | 0 | 0 | 0 | 0 | 61.59999847 | 0 | 0 | 0 | 0 | 0 | 0 | 0.29
297 | 27.09999999 | 0 | 0 | 59.19999992 | 0 | 0 | 6.899999997 | 0 | 0 | 6.800000094 | 0 | 0 | 0 | 0 | 0 | 0.29
298 | 0 | 0 | 34.69999944 | 0 | 0 | 0 | 0 | 0 | 65.30000056 | 0 | 0 | 0 | 0 | 0 | 0 | 0.29
299 | 0 | 0 | 0 | 0 | 31.19999957 | 0 | 0 | 0 | 0 | 68.80000043 | 0 | 0 | 0 | 0 | 0 | 0.29
300 | 0 | 0 | 33.33000088 | 0 | 0 | 0 | 0 | 11.10999934 | 0 | 55.55999978 | 0 | 0 | 0 | 0 | 0 | 0.288
301 | 0 | 0 | 0 | 0 | 0 | 0 | 0 | 19.33193242 | 33.33333397 | 0 | 0 | 0 | 0 | 47.33473361 | 0 | 0.29
302 | 0 | 0 | 39.90000153 | 0 | 0 | 0 | 0 | 0 | 60.09999847 | 0 | 0 | 0 | 0 | 0 | 0 | 0.29
303 | 32 | 0 | 0 | 48 | 0 | 0 | 0 | 0 | 0 | 20 | 0 | 0 | 0 | 0 | 0 | 0.29
304 | 21.91780825 | 41.53584724 | 0 | 0 | 0 | 0 | 36.54634452 | 0 | 0 | 0 | 0 | 0 | 0 | 0 | 0 | 0.29
307 | 23.49234906 | 38.25382547 | 0 | 0 | 0 | 0 | 38.25382547 | 0 | 0 | 0 | 0 | 0 | 0 | 0 | 0 | 0.29
308 | 0 | 76.01999954 | 23.98000046 | 0 | 0 | 0 | 0 | 0 | 0 | 0 | 0 | 0 | 0 | 0 | 0 | 0.29
309 | 0 | 0 | 20 | 0 | 0 | 0 | 0 | 30 | 50 | 0 | 0 | 0 | 0 | 0 | 0 | 0.29
311 | 24.99249908 | 34.00340042 | 0 | 0 | 0 | 0 | 41.0041005 | 0 | 0 | 0 | 0 | 0 | 0 | 0 | 0 | 0.29
312 | 0 | 65 | 0 | 0 | 0 | 0 | 0 | 35 | 0 | 0 | 0 | 0 | 0 | 0 | 0 | 0.2745215
313 | 0 | 0 | 45.70000076 | 0 | 0 | 0 | 0 | 0 | 54.29999924 | 0 | 0 | 0 | 0 | 0 | 0 | 0.29
314 | 0 | 0 | 0 | 0 | 0 | 0 | 0 | 11.10999934 | 0 | 55.55999978 | 0 | 0 | 0 | 33.33000088 | 0 | 0.2853333
316 | 0 | 0 | 0 | 0 | 0 | 0 | 0 | 19.33193242 | 33.33333397 | 0 | 0 | 0 | 0 | 47.33473361 | 0 | 0.29
318 | 0 | 0 | 48.40000153 | 0 | 0 | 0 | 0 | 0 | 51.59999847 | 0 | 0 | 0 | 0 | 0 | 0 | 0.29
320 | 18 | 40.99000168 | 0 | 0 | 0 | 0 | 41.00999832 | 0 | 0 | 0 | 0 | 0 | 0 | 0 | 0 | 0.29
321 | 0 | 0 | 0 | 0 | 0 | 0 | 0 | 0 | 50 | 0 | 0 | 0 | 0 | 50 | 0 | 0.26075
322 | 38 | 0 | 10 | 52 | 0 | 0 | 0 | 0 | 0 | 0 | 0 | 0 | 0 | 0 | 0 | 0.29
324 | 0 | 0 | 44 | 0 | 0 | 0 | 0 | 0 | 56 | 0 | 0 | 0 | 0 | 0 | 0 | 0.29
325 | 0 | 0 | 39.90000153 | 0 | 0 | 0 | 0 | 0 | 60.09999847 | 0 | 0 | 0 | 0 | 0 | 0 | 0.29
326 | 27.09999999 | 0 | 0 | 59.19999992 | 0 | 0 | 6.899999997 | 0 | 0 | 6.800000093 | 0 | 0 | 0 | 0 | 0 | 0.29
329 | 0 | 0 | 0 | 0 | 0 | 50 | 0 | 0 | 50 | 0 | 0 | 0 | 0 | 0 | 0 | 0.2658259
332 | 0 | 0 | 37.59999847 | 0 | 0 | 0 | 0 | 0 | 62.40000153 | 0 | 0 | 0 | 0 | 0 | 0 | 0.29
335 | 5 | 66 | 0 | 0 | 0 | 0 | 0 | 29 | 0 | 0 | 0 | 0 | 0 | 0 | 0 | 0.2845
337 | 34 | 0 | 0 | 51 | 0 | 0 | 0 | 0 | 0 | 15 | 0 | 0 | 0 | 0 | 0 | 0.278
338 | 0 | 0 | 0 | 0 | 0 | 55 | 0 | 0 | 45 | 0 | 0 | 0 | 0 | 0 | 0 | 0.29
342 | 0 | 0 | 0 | 0 | 31.19999957 | 0 | 0 | 0 | 0 | 68.80000043 | 0 | 0 | 0 | 0 | 0 | 0.29
343 | 26.84268397 | 36.57365645 | 0 | 0 | 0 | 0 | 36.58365958 | 0 | 0 | 0 | 0 | 0 | 0 | 0 | 0 | 0.29
345 | 25 | 42 | 0 | 0 | 0 | 0 | 33 | 0 | 0 | 0 | 0 | 0 | 0 | 0 | 0 | 0.29
346 | 0 | 59 | 0 | 0 | 0 | 0 | 0 | 41 | 0 | 0 | 0 | 0 | 0 | 0 | 0 | 0.29
347 | 0 | 0 | 38.40000153 | 0 | 0 | 0 | 0 | 0 | 61.59999847 | 0 | 0 | 0 | 0 | 0 | 0 | 0.29
352 | 17.99000011 | 52.00999931 | 0 | 0 | 0 | 0 | 30.00000057 | 0 | 0 | 0 | 0 | 0 | 0 | 0 | 0 | 0.29
353 | 0 | 0 | 34.69999944 | 0 | 0 | 0 | 0 | 0 | 65.30000056 | 0 | 0 | 0 | 0 | 0 | 0 | 0.29
354 | 0 | 65.30000056 | 0 | 0 | 0 | 0 | 0 | 34.69999944 | 0 | 0 | 0 | 0 | 0 | 0 | 0 | 0.29
355 | 0 | 0 | 4.98000009 | 0 | 19.8999999 | 30.20000119 | 0 | 0 | 44.91999881 | 0 | 0 | 0 | 0 | 0 | 0 | 0.29
356 | 0 | 0 | 33.33000088 | 0 | 0 | 0 | 0 | 11.10999934 | 0 | 55.55999978 | 0 | 0 | 0 | 0 | 0 | 0.29
358 | 2.900000157 | 10.88000034 | 29.45999971 | 12.88000038 | 0 | 0 | 7.790000128 | 0 | 34.84999921 | 0 | 0 | 0 | 0 | 1.200000074 | 0 | 0.29
359 | 0 | 0 | 0 | 30 | 0 | 0 | 0 | 24.75 | 45 | 0 | 0 | 0 | 0 | 0 | 0 | 0.29
360 | 26.60000028 | 0 | 0 | 57.99999978 | 0 | 0 | 6.999999973 | 0 | 0 | 7.999999969 | 0 | 0 | 0 | 0 | 0 | 0.29
362 | 0 | 0 | 0 | 30.57999985 | 0 | 0 | 0 | 24.70999903 | 44.22000112 | 0 | 0 | 0 | 0 | 0 | 0 | 0.29
363 | 0 | 20.95000051 | 32.54999884 | 0 | 0 | 0 | 20.10000014 | 0 | 26.12000052 | 0 | 0 | 0 | 0 | 0 | 0 | 0.289076
364 | 9.100000208 | 54.49999896 | 0 | 0 | 0 | 36.40000083 | 0 | 0 | 0 | 0 | 0 | 0 | 0 | 0 | 0 | 0.289
365 | 0 | 0 | 35 | 0 | 0 | 0 | 0 | 0 | 50 | 0 | 0 | 0 | 0 | 15 | 0 | 0.289
366 | 18.24000012 | 35.61999961 | 0 | 0 | 0 | 0 | 46.14000027 | 0 | 0 | 0 | 0 | 0 | 0 | 0 | 0 | 0.289
367 | 0 | 78 | 0 | 0 | 0 | 22 | 0 | 0 | 0 | 0 | 0 | 0 | 0 | 0 | 0 | 0.288934
368 | 1.408450681 | 64.38631792 | 0 | 0 | 34.2052314 | 0 | 0 | 0 | 0 | 0 | 0 | 0 | 0 | 0 | 0 | 0.28882
372 | 0 | 71.80000031 | 0 | 0 | 28.19999969 | 0 | 0 | 0 | 0 | 0 | 0 | 0 | 0 | 0 | 0 | 0.2875
373 | 0 | 70.59999982 | 29.40000018 | 0 | 0 | 0 | 0 | 0 | 0 | 0 | 0 | 0 | 0 | 0 | 0 | 0.288
375 | 0 | 0 | 51 | 0 | 0 | 0 | 0 | 0 | 49 | 0 | 0 | 0 | 0 | 0 | 0 | 0.288
376 | 32 | 0 | 8.680000305 | 59.31999969 | 0 | 0 | 0 | 0 | 0 | 0 | 0 | 0 | 0 | 0 | 0 | 0.288
379 | 0 | 27.12999968 | 0 | 0 | 0 | 0 | 41.64000018 | 0 | 0 | 31.23000014 | 0 | 0 | 0 | 0 | 0 | 0.288
380 | 0 | 65 | 0 | 0 | 0 | 35 | 0 | 0 | 0 | 0 | 0 | 0 | 0 | 0 | 0 | 0.2365
381 | 0 | 73.69999976 | 26.30000024 | 0 | 0 | 0 | 0 | 0 | 0 | 0 | 0 | 0 | 0 | 0 | 0 | 0.288
382 | 0 | 75 | 0 | 0 | 0 | 10 | 0 | 15 | 0 | 0 | 0 | 0 | 0 | 0 | 0 | 0.288
384 | 28.27999988 | 0 | 0 | 57.58000018 | 0 | 0 | 7.069999969 | 0 | 0 | 7.069999969 | 0 | 0 | 0 | 0 | 0 | 0.2879
385 | 0 | 85.68999999 | 0 | 0 | 0 | 14.31000001 | 0 | 0 | 0 | 0 | 0 | 0 | 0 | 0 | 0 | 0.287655
386 | 16.28764576 | 0 | 0 | 0 | 0 | 0 | 24.70805276 | 0 | 0 | 59.00430148 | 0 | 0 | 0 | 0 | 0 | 0.2875
387 | 0.410159958 | 0 | 0 | 0.26010143 | 0 | 0 | 47.2684347 | 0.041015997 | 0 | 52.02028792 | 0 | 0 | 0 | 0 | 0 | 0.287
388 | 0 | 0 | 0 | 32.63000045 | 0 | 0 | 16.41999977 | 0 | 0 | 50.94999979 | 0 | 0 | 0 | 0 | 0 | 0.287
389 | 0 | 65 | 0 | 0 | 0 | 10 | 0 | 25 | 0 | 0 | 0 | 0 | 0 | 0 | 0 | 0.287
390 | 0 | 97.22000006 | 0 | 0 | 0 | 0 | 0 | 2.779999938 | 0 | 0 | 0 | 0 | 0 | 0 | 0 | 0.287
393 | 0 | 0 | 4.969999719 | 0 | 9.949999667 | 40.08000126 | 0 | 0 | 44.99999936 | 0 | 0 | 0 | 0 | 0 | 0 | 0.287
395 | 0 | 30 | 40 | 0 | 0 | 0 | 0 | 0 | 0 | 30 | 0 | 0 | 0 | 0 | 0 | 0.287
396 | 0 | 0 | 0 | 55 | 0 | 0 | 0 | 0 | 45 | 0 | 0 | 0 | 0 | 0 | 0 | 0.287
398 | 0 | 71.80000031 | 0 | 0 | 28.19999969 | 0 | 0 | 0 | 0 | 0 | 0 | 0 | 0 | 0 | 0 | 0.287
401 | 0 | 60 | 0 | 0 | 0 | 40 | 0 | 0 | 0 | 0 | 0 | 0 | 0 | 0 | 0 | 0.2673333
402 | 12.51125138 | 0 | 0 | 34.23342296 | 0 | 0 | 0 | 0 | 0 | 53.25532565 | 0 | 0 | 0 | 0 | 0 | 0.287
404 | 0 | 60 | 0 | 0 | 0 | 0 | 0 | 25 | 15 | 0 | 0 | 0 | 0 | 0 | 0 | 0.287
406 | 0 | 97.22000006 | 0 | 0 | 0 | 0 | 0 | 2.779999938 | 0 | 0 | 0 | 0 | 0 | 0 | 0 | 0.287
407 | 12.55000007 | 0 | 0 | 34.22000089 | 0 | 0 | 0 | 0 | 0 | 53.22999903 | 0 | 0 | 0 | 0 | 0 | 0.287
408 | 0.60422965 | 20.14098752 | 0 | 0 | 32.32628344 | 0 | 0 | 0 | 46.92849939 | 0 | 0 | 0 | 0 | 0 | 0 | 0.286713
409 | 0 | 46.70000076 | 33.29999924 | 0 | 0 | 0 | 0 | 0 | 20 | 0 | 0 | 0 | 0 | 0 | 0 | 0.286344
410 | 0 | 0 | 49 | 0 | 0 | 0 | 0 | 0 | 51 | 0 | 0 | 0 | 0 | 0 | 0 | 0.286
412 | 0 | 80 | 0 | 0 | 0 | 0 | 0 | 20 | 0 | 0 | 0 | 0 | 0 | 0 | 0 | 0.2835906
413 | 40 | 0 | 0 | 60 | 0 | 0 | 0 | 0 | 0 | 0 | 0 | 0 | 0 | 0 | 0 | 0.286
414 | 0 | 27.5 | 45 | 0 | 0 | 0 | 0 | 0 | 0 | 27.5 | 0 | 0 | 0 | 0 | 0 | 0.286
416 | 0 | 0 | 0 | 0 | 0 | 0 | 0 | 0 | 0 | 55.38000107 | 0 | 0 | 44.61999893 | 0 | 0 | 0.286
418 | 0 | 61 | 0 | 0 | 0 | 0 | 0 | 39 | 0 | 0 | 0 | 0 | 0 | 0 | 0 | 0.286
426 | 0 | 77.96999973 | 22.03000027 | 0 | 0 | 0 | 0 | 0 | 0 | 0 | 0 | 0 | 0 | 0 | 0 | 0.286
427 | 15.17000008 | 0 | 0 | 0 | 0 | 0 | 23.03000069 | 0 | 0 | 61.79999924 | 0 | 0 | 0 | 0 | 0 | 0.267857
428 | 0 | 75 | 0 | 0 | 0 | 0 | 0 | 25 | 0 | 0 | 0 | 0 | 0 | 0 | 0 | 0.2723081
429 | 0 | 99.5 | 0 | 0 | 0 | 0 | 0 | 0.5 | 0 | 0 | 0 | 0 | 0 | 0 | 0 | 0.285714
430 | 0 | 38 | 0 | 0 | 0 | 62 | 0 | 0 | 0 | 0 | 0 | 0 | 0 | 0 | 0 | 0.285714
431 | 0 | 0 | 0 | 0 | 0 | 50.01999951 | 5.010000133 | 0 | 44.97000036 | 0 | 0 | 0 | 0 | 0 | 0 | 0.285
432 | 0 | 66.69999949 | 0 | 0 | 33.30000051 | 0 | 0 | 0 | 0 | 0 | 0 | 0 | 0 | 0 | 0 | 0.285
434 | 0 | 0 | 0 | 0 | 0 | 0 | 0 | 0 | 25 | 0 | 0 | 0 | 0 | 75 | 0 | 0.285
435 | 0 | 66.69999949 | 0 | 0 | 0 | 0 | 0 | 0 | 0 | 0 | 0 | 33.30000051 | 0 | 0 | 0 | 0.285
436 | 0 | 0 | 12.5 | 12.5 | 0 | 0 | 12.5 | 0 | 0 | 50 | 0 | 12.5 | 0 | 0 | 0 | 0.285
438 | 0 | 0 | 29.41294121 | 0 | 0 | 0 | 0 | 11.76117637 | 0 | 58.82588241 | 0 | 0 | 0 | 0 | 0 | 0.285
439 | 0 | 0 | 0 | 41.68000031 | 0 | 0 | 8.520000458 | 0 | 0 | 49.79999924 | 0 | 0 | 0 | 0 | 0 | 0.285
440 | 0 | 0 | 0 | 0 | 0 | 0 | 0 | 11.76117637 | 0 | 58.82588242 | 0 | 0 | 0 | 29.41294121 | 0 | 0.2816667
441 | 0 | 0 | 5.01050129 | 0 | 0 | 50.04500553 | 0 | 0 | 44.94449318 | 0 | 0 | 0 | 0 | 0 | 0 | 0.285
442 | 0 | 0 | 5.020000005 | 0 | 0 | 50.04000115 | 0 | 0 | 44.93999884 | 0 | 0 | 0 | 0 | 0 | 0 | 0.285
443 | 0 | 62.47000122 | 37.52999878 | 0 | 0 | 0 | 0 | 0 | 0 | 0 | 0 | 0 | 0 | 0 | 0 | 0.285
444 | 0 | 0 | 0 | 0 | 21.29999964 | 0 | 0 | 0 | 0 | 52.30000023 | 0 | 26.40000012 | 0 | 0 | 0 | 0.285
445 | 0 | 70 | 0 | 30 | 0 | 0 | 0 | 0 | 0 | 0 | 0 | 0 | 0 | 0 | 0 | 0.285
447 | 0 | 0 | 0 | 0 | 0 | 50.0199995 | 5.010000133 | 0 | 44.97000036 | 0 | 0 | 0 | 0 | 0 | 0 | 0.285
449 | 0 | 0 | 0 | 30.87999975 | 0 | 0 | 0 | 25.00000048 | 44.11999977 | 0 | 0 | 0 | 0 | 0 | 0 | 0.285
450 | 0 | 0 | 29.41294121 | 0 | 0 | 0 | 0 | 11.76117637 | 0 | 58.82588242 | 0 | 0 | 0 | 0 | 0 | 0.2825
453 | 0 | 98.79999999 | 1.200000011 | 0 | 0 | 0 | 0 | 0 | 0 | 0 | 0 | 0 | 0 | 0 | 0 | 0.285
455 | 0 | 40 | 33.29999924 | 0 | 0 | 0 | 0 | 0 | 26.70000076 | 0 | 0 | 0 | 0 | 0 | 0 | 0.284188
456 | 0 | 98.44000009 | 1.559999906 | 0 | 0 | 0 | 0 | 0 | 0 | 0 | 0 | 0 | 0 | 0 | 0 | 0.284
457 | 0 | 0 | 25 | 0 | 0 | 0 | 25 | 0 | 0 | 50 | 0 | 0 | 0 | 0 | 0 | 0.284
460 | 0 | 0 | 0 | 0 | 15 | 35 | 0 | 0 | 50 | 0 | 0 | 0 | 0 | 0 | 0 | 0.284
461 | 0 | 0 | 0 | 0 | 24.99749995 | 24.96750227 | 5.049495182 | 0 | 44.9855026 | 0 | 0 | 0 | 0 | 0 | 0 | 0.284
463 | 10.0289971 | 0 | 0 | 0 | 39.86601338 | 10.07899229 | 0 | 0 | 40.02599723 | 0 | 0 | 0 | 0 | 0 | 0 | 0.284
466 | 0 | 0 | 0 | 26.90999998 | 0 | 0 | 0 | 24.3500005 | 2.599999917 | 46.13999961 | 0 | 0 | 0 | 0 | 0 | 0.2751665
468 | 0 | 0 | 0 | 0 | 24.95750352 | 25.1974812 | 9.79902036 | 0 | 40.04599493 | 0 | 0 | 0 | 0 | 0 | 0 | 0.283
469 | 0 | 0 | 0 | 0 | 20 | 30 | 0 | 0 | 50 | 0 | 0 | 0 | 0 | 0 | 0 | 0.283
470 | 0 | 80 | 0 | 0 | 0 | 0 | 0 | 20 | 0 | 0 | 0 | 0 | 0 | 0 | 0 | 0.283
472 | 9.100000208 | 49.99999905 | 0 | 0 | 0 | 40.90000075 | 0 | 0 | 0 | 0 | 0 | 0 | 0 | 0 | 0 | 0.283
473 | 0 | 0 | 0 | 30 | 0 | 0 | 0 | 25 | 45 | 0 | 0 | 0 | 0 | 0 | 0 | 0.283
474 | 0 | 74.8000002 | 25.1999998 | 0 | 0 | 0 | 0 | 0 | 0 | 0 | 0 | 0 | 0 | 0 | 0 | 0.283
475 | 0 | 0 | 0 | 0 | 0 | 0 | 0 | 0 | 49.9250075 | 0 | 0 | 0 | 0 | 49.9250075 | 0 | 0.283
476 | 0 | 85 | 0 | 0 | 0 | 0 | 0 | 15 | 0 | 0 | 0 | 0 | 0 | 0 | 0 | 0.2811787
478 | 9.979999351 | 0 | 0 | 0 | 24.9199996 | 25.20000028 | 0 | 0 | 39.90000077 | 0 | 0 | 0 | 0 | 0 | 0 | 0.282
479 | 0 | 0 | 0 | 0 | 19.99199883 | 30.10301046 | 4.880488127 | 0 | 45.02450258 | 0 | 0 | 0 | 0 | 0 | 0 | 0.282
480 | 5 | 0 | 0 | 50 | 0 | 0 | 0 | 0 | 45 | 0 | 0 | 0 | 0 | 0 | 0 | 0.27625
481 | 30 | 0 | 0 | 60 | 0 | 0 | 0 | 0 | 0 | 10 | 0 | 0 | 0 | 0 | 0 | 0.282
482 | 0 | 0 | 0 | 0 | 12.00879909 | 0 | 0 | 14.66853291 | 0 | 73.322668 | 0 | 0 | 0 | 0 | 0 | 0.282
483 | 0 | 63 | 0 | 0 | 0 | 0 | 0 | 37 | 0 | 0 | 0 | 0 | 0 | 0 | 0 | 0.2757
485 | 0 | 0 | 0 | 0 | 12.80000056 | 0 | 0 | 14.50000041 | 0 | 72.69999903 | 0 | 0 | 0 | 0 | 0 | 0.282
486 | 0 | 0 | 0 | 0 | 0 | 0 | 0 | 11.76117637 | 0 | 58.82588242 | 0 | 29.41294121 | 0 | 0 | 0 | 0.2806667
489 | 3.99999989 | 29.99999955 | 19.9999997 | 0 | 3.99999989 | 0 | 0 | 0 | 0 | 42.00000097 | 0 | 0 | 0 | 0 | 0 | 0.282
490 | 10.02999983 | 0 | 0 | 0 | 19.89999981 | 30.1100009 | 0 | 0 | 39.95999947 | 0 | 0 | 0 | 0 | 0 | 0 | 0.282
491 | 0 | 0 | 0 | 30.5 | 0 | 0 | 0 | 18 | 47 | 0 | 0 | 0 | 0 | 0 | 4.5 | 0.282
492 | 0 | 0 | 0 | 30.5 | 0 | 0 | 0 | 22 | 47 | 0 | 0 | 0 | 0 | 0 | 0 | 0.282
493 | 0 | 0 | 0 | 50 | 0 | 0 | 0 | 0 | 0 | 50 | 0 | 0 | 0 | 0 | 0 | 0.2505973
494 | 0 | 0 | 0 | 30.54999924 | 0 | 0 | 0 | 25.25 | 44.20000076 | 0 | 0 | 0 | 0 | 0 | 0 | 0.28169
495 | 1 | 0 | 10 | 0 | 0 | 0 | 0 | 40 | 49 | 0 | 0 | 0 | 0 | 0 | 0 | 0.281071
496 | 0 | 0 | 0 | 0 | 24 | 0 | 0 | 0 | 0 | 58.79999924 | 0 | 17.20000076 | 0 | 0 | 0 | 0.281
498 | 0 | 0 | 0 | 0 | 28.69999967 | 0 | 0 | 0 | 0 | 71.30000033 | 0 | 0 | 0 | 0 | 0 | 0.281
500 | 0 | 0 | 0 | 37.5 | 0 | 0 | 12.5 | 0 | 0 | 50 | 0 | 0 | 0 | 0 | 0 | 0.281
501 | 0 | 70 | 0 | 0 | 0 | 0 | 0 | 0 | 0 | 0 | 0 | 30 | 0 | 0 | 0 | 0.281
502 | 0 | 0 | 0 | 0 | 24 | 0 | 0 | 0 | 0 | 58.79999924 | 0 | 17.20000076 | 0 | 0 | 0 | 0.281
505 | 0 | 66.15000153 | 33.84999847 | 0 | 0 | 0 | 0 | 0 | 0 | 0 | 0 | 0 | 0 | 0 | 0 | 0.281
506 | 0 | 0 | 0 | 0 | 16.79999924 | 0 | 0 | 0 | 0 | 53.20000076 | 0 | 30 | 0 | 0 | 0 | 0.281
508 | 0 | 80 | 0 | 0 | 0 | 20 | 0 | 0 | 0 | 0 | 0 | 0 | 0 | 0 | 0 | 0.2806577
509 | 0 | 0 | 0 | 0 | 18.60000038 | 0 | 0 | 0 | 0 | 59 | 0 | 22.39999962 | 0 | 0 | 0 | 0.281
513 | 0 | 0 | 0 | 0 | 28.69999967 | 0 | 0 | 0 | 0 | 71.30000033 | 0 | 0 | 0 | 0 | 0 | 0.281
516 | 0 | 0 | 25 | 0 | 0 | 0 | 0 | 12.5 | 0 | 62.5 | 0 | 0 | 0 | 0 | 0 | 0.2803333
517 | 5 | 0 | 0 | 0 | 0 | 0 | 45 | 0 | 0 | 50 | 0 | 0 | 0 | 0 | 0 | 0.281
518 | 0 | 91.55000043 | 8.449999567 | 0 | 0 | 0 | 0 | 0 | 0 | 0 | 0 | 0 | 0 | 0 | 0 | 0.281
519 | 0 | 89.48999957 | 0 | 0 | 0 | 0 | 0 | 10.51000043 | 0 | 0 | 0 | 0 | 0 | 0 | 0 | 0.281
522 | 0 | 90 | 0 | 0 | 0 | 0 | 0 | 10 | 0 | 0 | 0 | 0 | 0 | 0 | 0 | 0.2749503
523 | 0 | 93.76999977 | 0 | 0 | 0 | 6.230000227 | 0 | 0 | 0 | 0 | 0 | 0 | 0 | 0 | 0 | 0.28031
524 | 0 | 70 | 0 | 0 | 0 | 0 | 0 | 30 | 0 | 0 | 0 | 0 | 0 | 0 | 0 | 0.2747327
525 | 26.80268008 | 0 | 0 | 36.28362792 | 0 | 0 | 0 | 0 | 0 | 36.91369201 | 0 | 0 | 0 | 0 | 0 | 0.28
526 | 0 | 0 | 0 | 50.08032217 | 0 | 0 | 7.138554324 | 0 | 7.178714928 | 35.60240858 | 0 | 0 | 0 | 0 | 0 | 0.28
527 | 0 | 0 | 14.28857107 | 0 | 14.28857107 | 0 | 0 | 0 | 0 | 71.42285786 | 0 | 0 | 0 | 0 | 0 | 0.28
528 | 0 | 0 | 0 | 0 | 0 | 0 | 0 | 33.30000051 | 0 | 66.69999949 | 0 | 0 | 0 | 0 | 0 | 0.2571429
529 | 0 | 0 | 0 | 13.77000046 | 0 | 0 | 37.29000092 | 0 | 0 | 48.93999863 | 0 | 0 | 0 | 0 | 0 | 0.28
530 | 29.60000038 | 0 | 0 | 29.89999962 | 0 | 0 | 0 | 0 | 0 | 40.5 | 0 | 0 | 0 | 0 | 0 | 0.28
531 | 28.39999962 | 0 | 0 | 28.89999962 | 0 | 0 | 0 | 0 | 0 | 42.70000076 | 0 | 0 | 0 | 0 | 0 | 0.28
532 | 0 | 0 | 0 | 37.5 | 0 | 0 | 0 | 0 | 50 | 0 | 0 | 12.5 | 0 | 0 | 0 | 0.28
533 | 0 | 0 | 0 | 30.5 | 0 | 0 | 0 | 19.5 | 47 | 0 | 0 | 0 | 0 | 0 | 3 | 0.28
534 | 38 | 0 | 0 | 57 | 0 | 0 | 0 | 0 | 0 | 5 | 0 | 0 | 0 | 0 | 0 | 0.28
535 | 37 | 0 | 0 | 55.5 | 0 | 0 | 0 | 0 | 0 | 7.5 | 0 | 0 | 0 | 0 | 0 | 0.28
536 | 0 | 0 | 42.40000153 | 0 | 0 | 0 | 0 | 0 | 57.59999847 | 0 | 0 | 0 | 0 | 0 | 0 | 0.28
537 | 0 | 50 | 0 | 50 | 0 | 0 | 0 | 0 | 0 | 0 | 0 | 0 | 0 | 0 | 0 | 0.28
538 | 0 | 80 | 0 | 20 | 0 | 0 | 0 | 0 | 0 | 0 | 0 | 0 | 0 | 0 | 0 | 0.28
540 | 0 | 0 | 0 | 0 | 0 | 0 | 0 | 20 | 0 | 80 | 0 | 0 | 0 | 0 | 0 | 0.2234843125
541 | 0 | 0 | 37.5 | 0 | 0 | 0 | 12.5 | 0 | 0 | 50 | 0 | 0 | 0 | 0 | 0 | 0.28
542 | 28.29999924 | 0 | 0 | 56.70000076 | 0 | 0 | 0 | 0 | 0 | 15 | 0 | 0 | 0 | 0 | 0 | 0.28
543 | 5 | 70 | 0 | 0 | 0 | 25 | 0 | 0 | 0 | 0 | 0 | 0 | 0 | 0 | 0 | 0.28
545 | 0 | 67.5 | 0 | 0 | 0 | 0 | 0 | 32.5 | 0 | 0 | 0 | 0 | 0 | 0 | 0 | 0.28
546 | 0 | 0 | 0 | 0 | 0 | 0 | 0 | 0 | 0 | 48.38000107 | 0 | 0 | 51.61999893 | 0 | 0 | 0.28
547 | 28.40000016 | 0 | 0 | 36.00000069 | 0 | 0 | 0 | 0 | 0 | 35.59999915 | 0 | 0 | 0 | 0 | 0 | 0.28
549 | 0 | 21.79999965 | 0 | 0 | 0 | 0 | 0 | 28.10000092 | 0 | 50.09999943 | 0 | 0 | 0 | 0 | 0 | 0.28
550 | 8 | 0 | 0 | 0 | 0 | 46 | 0 | 0 | 46 | 0 | 0 | 0 | 0 | 0 | 0 | 0.28
551 | 35 | 0 | 0 | 52.5 | 0 | 0 | 0 | 0 | 0 | 12.5 | 0 | 0 | 0 | 0 | 0 | 0.28
552 | 0 | 11.10000017 | 0 | 0 | 0 | 0 | 0 | 28.70000022 | 0 | 60.19999961 | 0 | 0 | 0 | 0 | 0 | 0.28
553 | 0 | 0 | 0 | 0 | 0 | 0 | 0 | 33.33000183 | 0 | 66.66999817 | 0 | 0 | 0 | 0 | 0 | 0.2666893
556 | 25 | 0 | 0 | 25 | 0 | 0 | 0 | 0 | 0 | 50 | 0 | 0 | 0 | 0 | 0 | 0.2656667
557 | 10.39999952 | 0 | 19.81999951 | 0 | 9.979999447 | 0 | 0 | 10.22000017 | 0 | 49.58000136 | 0 | 0 | 0 | 0 | 0 | 0.28
560 | 0 | 0 | 0 | 0 | 0 | 0 | 0 | 30 | 0 | 70 | 0 | 0 | 0 | 0 | 0 | 0.2501526
561 | 38 | 0 | 15 | 47 | 0 | 0 | 0 | 0 | 0 | 0 | 0 | 0 | 0 | 0 | 0 | 0.28
562 | 33 | 0 | 0 | 49.5 | 0 | 0 | 0 | 0 | 0 | 17.5 | 0 | 0 | 0 | 0 | 0 | 0.28
564 | 5 | 55 | 0 | 0 | 0 | 40 | 0 | 0 | 0 | 0 | 0 | 0 | 0 | 0 | 0 | 0.28
565 | 0 | 40 | 0 | 60 | 0 | 0 | 0 | 0 | 0 | 0 | 0 | 0 | 0 | 0 | 0 | 0.28
568 | 0 | 0 | 0 | 0 | 0 | 0 | 0 | 44.43999863 | 0 | 55.56000137 | 0 | 0 | 0 | 0 | 0 | 0.28
569 | 0 | 0 | 20.00000038 | 0 | 0 | 0 | 0 | 13.33000018 | 0 | 66.66999944 | 0 | 0 | 0 | 0 | 0 | 0.2733333
573 | 31.09999979 | 0 | 0 | 31.20000017 | 0 | 0 | 0 | 0 | 0 | 37.70000004 | 0 | 0 | 0 | 0 | 0 | 0.28
574 | 32.29999924 | 0 | 0 | 32.5 | 0 | 0 | 0 | 0 | 0 | 35.20000076 | 0 | 0 | 0 | 0 | 0 | 0.28
575 | 8.24742268 | 0 | 19.58762887 | 0 | 19.58762887 | 0 | 0 | 0 | 52.57731959 | 0 | 0 | 0 | 0 | 0 | 0 | 0.28
576 | 18.03180412 | 5.3205323 | 0 | 42.76427536 | 0 | 0 | 0 | 0 | 14.22142261 | 18.38183761 | 0 | 0 | 0 | 0 | 1.280128002 | 0.28
578 | 19.60000001 | 0 | 0 | 45.1999999 | 0 | 0 | 0 | 0 | 0 | 35.20000009 | 0 | 0 | 0 | 0 | 0 | 0.28
580 | 22.20000076 | 0 | 0 | 41.5 | 0 | 0 | 0 | 0 | 0 | 36.29999924 | 0 | 0 | 0 | 0 | 0 | 0.28
581 | 0 | 85 | 0 | 0 | 0 | 15 | 0 | 0 | 0 | 0 | 0 | 0 | 0 | 0 | 0 | 0.261
583 | 8.24742268 | 0 | 17.5257732 | 0 | 17.5257732 | 0 | 0 | 0 | 56.70103093 | 0 | 0 | 0 | 0 | 0 | 0 | 0.28
584 | 0 | 0 | 0 | 0 | 10.01000037 | 40.00999889 | 4.98000009 | 0 | 45.00000064 | 0 | 0 | 0 | 0 | 0 | 0 | 0.28
585 | 5.519999902 | 0 | 0 | 16.75999999 | 0 | 0 | 34.90000103 | 0 | 0 | 42.81999908 | 0 | 0 | 0 | 0 | 0 | 0.28
586 | 0 | 0 | 42.40000153 | 0 | 0 | 0 | 0 | 0 | 57.59999847 | 0 | 0 | 0 | 0 | 0 | 0 | 0.28
589 | 0 | 0 | 0 | 0 | 19.92000027 | 30.2199996 | 9.880000209 | 0 | 39.97999992 | 0 | 0 | 0 | 0 | 0 | 0 | 0.28
590 | 36 | 0 | 0 | 54 | 0 | 0 | 0 | 0 | 0 | 10 | 0 | 0 | 0 | 0 | 0 | 0.28
592 | 0 | 0 | 35.59999847 | 0 | 0 | 0 | 0 | 0 | 64.40000153 | 0 | 0 | 0 | 0 | 0 | 0 | 0.28
593 | 25 | 0 | 0 | 0 | 0 | 0 | 0 | 0 | 0 | 50 | 0 | 0 | 0 | 25 | 0 | 0.28
594 | 4.12371134 | 0 | 19.38144251 | 0 | 19.38144251 | 0 | 0 | 0 | 57.11340363 | 0 | 0 | 0 | 0 | 0 | 0 | 0.28
599 | 27.10000038 | 0 | 0 | 27.60000038 | 0 | 0 | 0 | 0 | 0 | 45.29999924 | 0 | 0 | 0 | 0 | 0 | 0.28
601 | 15.43355566 | 0 | 0 | 0 | 0 | 0 | 23.43766054 | 0 | 0 | 61.1287838 | 0 | 0 | 0 | 0 | 0 | 0.28
603 | 20 | 0 | 0 | 30 | 0 | 0 | 0 | 0 | 0 | 50 | 0 | 0 | 0 | 0 | 0 | 0.28
604 | 0 | 32.5 | 35 | 0 | 0 | 0 | 0 | 0 | 0 | 32.5 | 0 | 0 | 0 | 0 | 0 | 0.2795
605 | 33.09999847 | 0 | 0 | 33.70000076 | 0 | 0 | 0 | 0 | 0 | 33.20000076 | 0 | 0 | 0 | 0 | 0 | 0.28
606 | 28.29999924 | 0 | 0 | 56.70000076 | 0 | 0 | 0 | 0 | 0 | 15 | 0 | 0 | 0 | 0 | 0 | 0.28
608 | 9.600000473 | 0 | 0 | 13.52999986 | 0 | 0 | 35.20999942 | 0 | 0 | 41.66000024 | 0 | 0 | 0 | 0 | 0 | 0.28
609 | 0 | 13.8199996 | 0 | 27.90999965 | 0 | 0 | 0 | 24.03000051 | 3.049999931 | 31.19000031 | 0 | 0 | 0 | 0 | 0 | 0.28
611 | 0 | 0 | 0 | 0 | 0 | 0 | 0 | 11.10999934 | 0 | 55.55999978 | 0 | 33.33000088 | 0 | 0 | 0 | 0.28
613 | 0 | 0 | 0 | 0 | 0 | 0 | 0 | 0 | 0 | 48.38000107 | 0 | 0 | 51.61999893 | 0 | 0 | 0.28
615 | 12.37113402 | 0 | 0 | 0 | 0 | 15.46391753 | 15.46391753 | 0 | 56.70103093 | 0 | 0 | 0 | 0 | 0 | 0 | 0.28
617 | 0 | 0 | 0 | 0 | 0 | 0 | 0 | 11.10999934 | 0 | 55.55999978 | 0 | 33.33000088 | 0 | 0 | 0 | 0.28
618 | 9.600000564 | 0 | 0 | 13.52000072 | 0 | 0 | 35.20999975 | 0 | 0 | 41.66999897 | 0 | 0 | 0 | 0 | 0 | 0.28
620 | 0.270703848 | 0 | 0 | 44.004412 | 0 | 0 | 0 | 4.632043318 | 5.053138252 | 46.03970258 | 0 | 0 | 0 | 0 | 0 | 0.28
621 | 5.519999797 | 0 | 0 | 16.74999944 | 0 | 0 | 34.90000036 | 0 | 0 | 42.8300004 | 0 | 0 | 0 | 0 | 0 | 0.28
622 | 0 | 97.80000002 | 0 | 0 | 0 | 2.199999979 | 0 | 0 | 0 | 0 | 0 | 0 | 0 | 0 | 0 | 0.28
623 | 27.1499997 | 0 | 0 | 57.68000047 | 0 | 0 | 6.989999791 | 0 | 0 | 7.980000042 | 0 | 0 | 0 | 0 | 0 | 0.28
624 | 27.1499997 | 0 | 0 | 57.68000047 | 0 | 0 | 6.98999979 | 0 | 0 | 7.980000041 | 0 | 0 | 0 | 0 | 0 | 0.28
625 | 7.560000006 | 16.61000075 | 12.5699998 | 0 | 0 | 0 | 0 | 0 | 0 | 62.86999946 | 0 | 0 | 0 | 0 | 0 | 0.28
627 | 0 | 0 | 0 | 40 | 0 | 0 | 0 | 15 | 45 | 0 | 0 | 0 | 0 | 0 | 0 | 0.279802
629 | 0 | 76 | 0 | 0 | 0 | 24 | 0 | 0 | 0 | 0 | 0 | 0 | 0 | 0 | 0 | 0.279245
630 | 0 | 0 | 0 | 0 | 13.39999987 | 0 | 0 | 0 | 0 | 56.59999955 | 0 | 30.00000057 | 0 | 0 | 0 | 0.279
632 | 8.609999904 | 0 | 0 | 16.62999964 | 0 | 0 | 31.20999997 | 0 | 0 | 43.55000049 | 0 | 0 | 0 | 0 | 0 | 0.279
633 | 0 | 0 | 0 | 52.5 | 0 | 0 | 0 | 0 | 47.5 | 0 | 0 | 0 | 0 | 0 | 0 | 0.279
634 | 0 | 0 | 0 | 0 | 0 | 0 | 48.5 | 0 | 0 | 51.5 | 0 | 0 | 0 | 0 | 0 | 0.279
637 | 0 | 94.5 | 0 | 0 | 0 | 0 | 0 | 5.5 | 0 | 0 | 0 | 0 | 0 | 0 | 0 | 0.279
640 | 0 | 69 | 0 | 0 | 0 | 0 | 0 | 31 | 0 | 0 | 0 | 0 | 0 | 0 | 0 | 0.279
642 | 0 | 0 | 0 | 30.5 | 0 | 0 | 0 | 16.5 | 47 | 0 | 0 | 0 | 0 | 0 | 6 | 0.279
643 | 2.619999911 | 0 | 0 | 16.67000024 | 0 | 0 | 36.29999958 | 0 | 0 | 44.41000027 | 0 | 0 | 0 | 0 | 0 | 0.279
644 | 2.610260946 | 0 | 0 | 16.6716674 | 0 | 0 | 36.30362994 | 0 | 0 | 44.41444171 | 0 | 0 | 0 | 0 | 0 | 0.279
646 | 8.609999575 | 0 | 0 | 16.629999 | 0 | 0 | 31.20000047 | 0 | 0 | 43.56000096 | 0 | 0 | 0 | 0 | 0 | 0.279
648 | 0 | 60 | 0 | 40 | 0 | 0 | 0 | 0 | 0 | 0 | 0 | 0 | 0 | 0 | 0 | 0.279
649 | 0 | 0 | 0 | 30.5 | 0 | 0 | 0 | 21 | 47 | 0 | 0 | 0 | 0 | 0 | 1.5 | 0.279
651 | 0 | 0 | 0 | 0 | 13.39999988 | 0 | 0 | 0 | 0 | 56.59999955 | 0 | 30.00000057 | 0 | 0 | 0 | 0.279
652 | 0 | 30.30303019 | 0 | 0 | 0 | 0 | 0 | 39.39393962 | 0 | 30.30303019 | 0 | 0 | 0 | 0 | 0 | 0.278881
653 | 0 | 97.88000005 | 0 | 0 | 0 | 2.119999946 | 0 | 0 | 0 | 0 | 0 | 0 | 0 | 0 | 0 | 0.278626
654 | 0 | 0 | 0 | 34.37000024 | 0 | 0 | 0 | 40.1699997 | 25.46000006 | 0 | 0 | 0 | 0 | 0 | 0 | 0.27825
655 | 0 | 0 | 0 | 34.41999817 | 0 | 0 | 0 | 39.58000183 | 25.5 | 0 | 0 | 0 | 0 | 0 | 0 | 0.27825
656 | 0 | 43.47999996 | 0 | 0 | 13.04000009 | 0 | 0 | 0 | 0 | 43.47999996 | 0 | 0 | 0 | 0 | 0 | 0.278474
657 | 6 | 0 | 0 | 32.79999924 | 0 | 0 | 0 | 0 | 0 | 61.20000076 | 0 | 0 | 0 | 0 | 0 | 0.278
659 | 6.010000114 | 0 | 0 | 32.79000029 | 0 | 0 | 0 | 0 | 0 | 61.19999959 | 0 | 0 | 0 | 0 | 0 | 0.278
660 | 18.70000076 | 0 | 0 | 37.5 | 0 | 0 | 0 | 0 | 12.5 | 31.29999924 | 0 | 0 | 0 | 0 | 0 | 0.278
661 | 3.230000004 | 0 | 0 | 19.85000029 | 0 | 0 | 31.21999916 | 0 | 0 | 45.70000055 | 0 | 0 | 0 | 0 | 0 | 0.278
662 | 0 | 87 | 0 | 0 | 0 | 0 | 0 | 13 | 0 | 0 | 0 | 0 | 0 | 0 | 0 | 0.278
663 | 0 | 0 | 0 | 0 | 0 | 0 | 25 | 0 | 0 | 50 | 0 | 25 | 0 | 0 | 0 | 0.278
665 | 0 | 0 | 0 | 30.5 | 0 | 0 | 0 | 22.5 | 47 | 0 | 0 | 0 | 0 | 0 | 0 | 0.278
666 | 0 | 0 | 0 | 0 | 0 | 0 | 0 | 0 | 85.98000008 | 0 | 0 | 0 | 0 | 14.01999992 | 0 | 0.278
669 | 3.240000002 | 0 | 0 | 19.84000011 | 0 | 0 | 31.21999924 | 0 | 0 | 45.70000065 | 0 | 0 | 0 | 0 | 0 | 0.278
672 | 0 | 95.80000031 | 0 | 0 | 0 | 4.199999689 | 0 | 0 | 0 | 0 | 0 | 0 | 0 | 0 | 0 | 0.278
674 | 0 | 0 | 0 | 0 | 0 | 0 | 0 | 0 | 49.8549855 | 0 | 0 | 0 | 0 | 49.8549855 | 0 | 0.278
676 | 0 | 79.59999999 | 0 | 0 | 0 | 0 | 0 | 19.9 | 0 | 0 | 0 | 0 | 0 | 0 | 0 | 0.278
678 | 0 | 0 | 0 | 20.00000038 | 0 | 0 | 0 | 25.55999995 | 6.000000114 | 48.43999955 | 0 | 0 | 0 | 0 | 0 | 0.277778
679 | 0 | 96.80000005 | 0 | 0 | 0 | 0 | 0 | 3.199999949 | 0 | 0 | 0 | 0 | 0 | 0 | 0 | 0.277778
680 | 0 | 33 | 0 | 0 | 0 | 0 | 5 | 62 | 0 | 0 | 0 | 0 | 0 | 0 | 0 | 0.277705
682 | 0 | 66.69999949 | 0 | 0 | 0 | 0 | 0 | 33.30000051 | 0 | 0 | 0 | 0 | 0 | 0 | 0 | 0.2771
684 | 0 | 93.80000037 | 0 | 0 | 0 | 6.199999632 | 0 | 0 | 0 | 0 | 0 | 0 | 0 | 0 | 0 | 0.277
685 | 0 | 0 | 0 | 0 | 0 | 0 | 0 | 0 | 29.94999962 | 0 | 0 | 0 | 0 | 70.05000038 | 0 | 0.277
686 | 0 | 0 | 0 | 0 | 17.60000038 | 0 | 0 | 0 | 0 | 55.79999924 | 0 | 26.60000038 | 0 | 0 | 0 | 0.277
687 | 0 | 83.70000014 | 0 | 0 | 0 | 16.29999986 | 0 | 0 | 0 | 0 | 0 | 0 | 0 | 0 | 0 | 0.277
688 | 0 | 0 | 0 | 0 | 17.60000038 | 0 | 0 | 0 | 0 | 55.79999924 | 0 | 26.60000038 | 0 | 0 | 0 | 0.277
689 | 0 | 67.90000153 | 32.09999847 | 0 | 0 | 0 | 0 | 0 | 0 | 0 | 0 | 0 | 0 | 0 | 0 | 0.277
690 | 0 | 0 | 0 | 25 | 0 | 0 | 25 | 0 | 0 | 50 | 0 | 0 | 0 | 0 | 0 | 0.277
691 | 21 | 0 | 0 | 5 | 0 | 0 | 25 | 0 | 0 | 49 | 0 | 0 | 0 | 0 | 0 | 0.277
692 | 0 | 0 | 0 | 0 | 19.60000076 | 0 | 0 | 0 | 0 | 62.09999966 | 0 | 18.29999959 | 0 | 0 | 0 | 0.277
693 | 0 | 48 | 0 | 0 | 0 | 52 | 0 | 0 | 0 | 0 | 0 | 0 | 0 | 0 | 0 | 0.275597
694 | 0 | 0 | 0 | 25 | 0 | 0 | 0 | 0 | 50 | 0 | 0 | 25 | 0 | 0 | 0 | 0.277
695 | 0 | 0 | 0 | 0 | 10 | 40 | 0 | 0 | 50 | 0 | 0 | 0 | 0 | 0 | 0 | 0.2745
696 | 0 | 79.80000001 | 0 | 0 | 0 | 20.19999999 | 0 | 0 | 0 | 0 | 0 | 0 | 0 | 0 | 0 | 0.277
697 | 0 | 0 | 0 | 0 | 0 | 0 | 0 | 0 | 29.94999962 | 0 | 0 | 0 | 0 | 70.05000038 | 0 | 0.277
701 | 6.610000165 | 0 | 0 | 19.69000063 | 0 | 0 | 27.58000006 | 0 | 0 | 46.11999915 | 0 | 0 | 0 | 0 | 0 | 0.277
702 | 0 | 81.70000006 | 0 | 0 | 0 | 18.29999994 | 0 | 0 | 0 | 0 | 0 | 0 | 0 | 0 | 0 | 0.277
704 | 0 | 0 | 0 | 0 | 26.5 | 0 | 0 | 0 | 0 | 65 | 0 | 8.5 | 0 | 0 | 0 | 0.277
707 | 2.599999917 | 43.54999944 | 0 | 0 | 0 | 0 | 0 | 18.85000047 | 0 | 0 | 0 | 0 | 0 | 35.00000017 | 0 | 0.257803
708 | 11.5 | 0 | 0 | 16.70999908 | 0 | 0 | 29.27000046 | 0 | 0 | 42.52000046 | 0 | 0 | 0 | 0 | 0 | 0.277
713 | 11.48885086 | 0 | 0 | 16.71832744 | 0 | 0 | 29.27707291 | 0 | 0 | 42.51574879 | 0 | 0 | 0 | 0 | 0 | 0.277
714 | 0 | 0 | 0 | 0 | 14.00000027 | 0 | 0 | 0 | 0 | 59.59999961 | 0 | 26.40000012 | 0 | 0 | 0 | 0.277
717 | 4.770381538 | 27.94223549 | 31.23249766 | 1.670133542 | 0 | 0 | 0 | 0.450035984 | 0 | 33.90271322 | 0 | 0 | 0 | 0 | 0 | 0.276918
718 | 0 | 0 | 0 | 24.98999929 | 0 | 0 | 24.54000045 | 0 | 0 | 50.47000026 | 0 | 0 | 0 | 0 | 0 | 0.276
719 | 16.38999975 | 3.599999985 | 0 | 0.04 | 0.03 | 0 | 2.530000028 | 16.58000029 | 2.630000173 | 58.09999977 | 0.100000004 | 0 | 0 | 0 | 0 | 0.276
720 | 0 | 0 | 0 | 0 | 0 | 50.14000082 | 9.939999865 | 0 | 39.91999931 | 0 | 0 | 0 | 0 | 0 | 0 | 0.276
723 | 14.31000056 | 0 | 0 | 18.85000056 | 0 | 0 | 25.14999986 | 0 | 0 | 41.68999903 | 0 | 0 | 0 | 0 | 0 | 0.276
724 | 0 | 0 | 0 | 0 | 0 | 0 | 0 | 0 | 31.5 | 0 | 0 | 0 | 0 | 68.5 | 0 | 0.276
725 | 0 | 0 | 0 | 50 | 0 | 0 | 0 | 0 | 45 | 5 | 0 | 0 | 0 | 0 | 0 | 0.276
726 | 0 | 77.80000008 | 0 | 0 | 0 | 22.19999992 | 0 | 0 | 0 | 0 | 0 | 0 | 0 | 0 | 0 | 0.276
727 | 0 | 0 | 0 | 46.25 | 0 | 0 | 0 | 0 | 46.25 | 7.5 | 0 | 0 | 0 | 0 | 0 | 0.276
728 | 0 | 0 | 25 | 0 | 0 | 0 | 0 | 0 | 50 | 0 | 0 | 0 | 0 | 25 | 0 | 0.276
734 | 0 | 0 | 0 | 0 | 0 | 50.13000155 | 9.949999904 | 0 | 39.91999855 | 0 | 0 | 0 | 0 | 0 | 0 | 0.276
736 | 0 | 85.6999994 | 0 | 0 | 0 | 14.3000006 | 0 | 0 | 0 | 0 | 0 | 0 | 0 | 0 | 0 | 0.276
737 | 0 | 91.69999957 | 0 | 0 | 0 | 8.300000428 | 0 | 0 | 0 | 0 | 0 | 0 | 0 | 0 | 0 | 0.276
738 | 2.799999932 | 46.90000119 | 0 | 0 | 0 | 0 | 0 | 20.29999909 | 0 | 0 | 0 | 0 | 0 | 29.99999979 | 0 | 0.256117
739 | 0 | 44 | 0 | 0 | 0 | 56 | 0 | 0 | 0 | 0 | 0 | 0 | 0 | 0 | 0 | 0.275862
740 | 0 | 81.79999993 | 0 | 0 | 0 | 18.20000007 | 0 | 0 | 0 | 0 | 0 | 0 | 0 | 0 | 0 | 0.27556
741 | 0 | 72 | 0 | 0 | 0 | 28 | 0 | 0 | 0 | 0 | 0 | 0 | 0 | 0 | 0 | 0.27541
742 | 0 | 75.84999992 | 0 | 0 | 0 | 24.15000008 | 0 | 0 | 0 | 0 | 0 | 0 | 0 | 0 | 0 | 0.275357
743 | 0 | 41 | 0 | 0 | 0 | 0 | 5 | 54 | 0 | 0 | 0 | 0 | 0 | 0 | 0 | 0.275338
745 | 0 | 76.90000006 | 0 | 0 | 0 | 0 | 0 | 23.09999994 | 0 | 0 | 0 | 0 | 0 | 0 | 0 | 0.275
746 | 0 | 66.69999949 | 0 | 33.30000051 | 0 | 0 | 0 | 0 | 0 | 0 | 0 | 0 | 0 | 0 | 0 | 0.275
748 | 3.529647091 | 0 | 0 | 21.8778119 | 0 | 0 | 26.65733475 | 0 | 0 | 47.93520625 | 0 | 0 | 0 | 0 | 0 | 0.275
749 | 3.829999875 | 23.75999993 | 0 | 0 | 0 | 0 | 0 | 0 | 9.890000219 | 62.44999998 | 0.069999999 | 0 | 0 | 0 | 0 | 0.275
751 | 2.5 | 0 | 0 | 48.75 | 0 | 0 | 0 | 0 | 48.75 | 0 | 0 | 0 | 0 | 0 | 0 | 0.26925
752 | 0 | 0 | 0 | 0 | 26.90000013 | 0 | 0 | 0 | 0 | 73.09999987 | 0 | 0 | 0 | 0 | 0 | 0.275
753 | 7.459999967 | 0 | 0 | 21.37000064 | 0 | 0 | 23.5799997 | 0 | 0 | 47.5899997 | 0 | 0 | 0 | 0 | 0 | 0.275
754 | 0 | 0 | 0 | 42.60574035 | 0 | 0 | 0 | 0 | 47.36526275 | 10.02899691 | 0 | 0 | 0 | 0 | 0 | 0.275
756 | 0 | 0 | 0 | 42.5 | 0 | 0 | 0 | 0 | 47.5 | 10 | 0 | 0 | 0 | 0 | 0 | 0.275
757 | 7.449254938 | 0 | 0 | 21.37786153 | 0 | 0 | 23.58764156 | 0 | 0 | 47.58524197 | 0 | 0 | 0 | 0 | 0 | 0.275
759 | 0 | 0 | 0 | 30.88999998 | 0 | 0 | 0 | 24.74000024 | 44.11999977 | 0 | 0 | 0 | 0 | 0 | 0.250000005 | 0.275
760 | 3.529999997 | 0 | 0 | 21.87999932 | 0 | 0 | 26.66000004 | 0 | 0 | 47.93000065 | 0 | 0 | 0 | 0 | 0 | 0.275
761 | 0 | 87.60000014 | 0 | 0 | 0 | 12.39999986 | 0 | 0 | 0 | 0 | 0 | 0 | 0 | 0 | 0 | 0.275
765 | 9.970000172 | 0 | 0 | 19.61000042 | 0 | 0 | 24.87999892 | 0 | 0 | 45.54000048 | 0 | 0 | 0 | 0 | 0 | 0.275
767 | 15 | 0 | 0 | 20 | 0 | 0 | 15 | 0 | 0 | 50 | 0 | 0 | 0 | 0 | 0 | 0.275
768 | 0 | 0 | 0 | 0 | 0 | 0 | 0 | 12.5 | 0 | 62.5 | 0 | 0 | 0 | 25 | 0 | 0.2713333
770 | 0 | 73.80000024 | 0 | 0 | 0 | 26.19999976 | 0 | 0 | 0 | 0 | 0 | 0 | 0 | 0 | 0 | 0.274991
771 | 0 | 71.87999862 | 0 | 0 | 0 | 28.12000138 | 0 | 0 | 0 | 0 | 0 | 0 | 0 | 0 | 0 | 0.274252
773 | 0 | 70 | 0 | 0 | 0 | 0 | 5 | 25 | 0 | 0 | 0 | 0 | 0 | 0 | 0 | 0.274175
774 | 13.69863005 | 0 | 0 | 19.25807456 | 0 | 0 | 21.35786498 | 0 | 0 | 45.68543041 | 0 | 0 | 0 | 0 | 0 | 0.274
775 | 0 | 0 | 0 | 30.57999978 | 0 | 0 | 0 | 24.12000072 | 44.31999948 | 0 | 0 | 0 | 0 | 0 | 0.980000014 | 0.274
776 | 11.5299994 | 0 | 0 | 21.53000007 | 0 | 0 | 19.86000004 | 0 | 0 | 47.08000048 | 0 | 0 | 0 | 0 | 0 | 0.274
777 | 0 | 0 | 33.33000183 | 0 | 0 | 0 | 0 | 0 | 0 | 66.66999817 | 0 | 0 | 0 | 0 | 0 | 0.274
778 | 0 | 0 | 0 | 0 | 0 | 0 | 0 | 0 | 49 | 0 | 0 | 51 | 0 | 0 | 0 | 0.274
779 | 0 | 0 | 0 | 0 | 0 | 0 | 0 | 12.5 | 0 | 62.5 | 0 | 25 | 0 | 0 | 0 | 0.2713333
780 | 0 | 0 | 33.33000183 | 0 | 0 | 0 | 0 | 0 | 0 | 66.66999817 | 0 | 0 | 0 | 0 | 0 | 0.274
781 | 0.891961173 | 2.71642729 | 7.855339917 | 13.10574807 | 0.027366991 | 15.25456352 | 0.790601924 | 6.091689638 | 0.023312622 | 53.20345876 | 0 | 0 | 0 | 0.039530098 | 0 | 0.274
784 | 60 | 0 | 0 | 0 | 0 | 0 | 0 | 0 | 0 | 40 | 0 | 0 | 0 | 0 | 0 | 0.274
785 | 0 | 70.19999963 | 0 | 0 | 0 | 0 | 0 | 29.80000037 | 0 | 0 | 0 | 0 | 0 | 0 | 0 | 0.274
787 | 11.52999962 | 0 | 0 | 21.52000025 | 0 | 0 | 19.86000042 | 0 | 0 | 47.0899997 | 0 | 0 | 0 | 0 | 0 | 0.274
791 | 0 | 89.60000018 | 0 | 0 | 0 | 10.39999982 | 0 | 0 | 0 | 0 | 0 | 0 | 0 | 0 | 0 | 0.274
792 | 0 | 98.12999994 | 1.870000056 | 0 | 0 | 0 | 0 | 0 | 0 | 0 | 0 | 0 | 0 | 0 | 0 | 0.274
793 | 13.69999994 | 0 | 0 | 19.26000041 | 0 | 0 | 21.35000059 | 0 | 0 | 45.68999906 | 0 | 0 | 0 | 0 | 0 | 0.274
794 | 0 | 66.55000204 | 0 | 0 | 0 | 33.34999796 | 0 | 0 | 0 | 0 | 0 | 0 | 0 | 0 | 0 | 0.2405
797 | 0 | 88 | 0 | 0 | 0 | 12 | 0 | 0 | 0 | 0 | 0 | 0 | 0 | 0 | 0 | 0.273885
798 | 0 | 84 | 0 | 0 | 0 | 0 | 5 | 11 | 0 | 0 | 0 | 0 | 0 | 0 | 0 | 0.273748
799 | 0 | 62 | 0 | 0 | 0 | 0 | 5 | 33 | 0 | 0 | 0 | 0 | 0 | 0 | 0 | 0.2737
800 | 0 | 31.25 | 0 | 0 | 0 | 0 | 0 | 37.5 | 0 | 31.25 | 0 | 0 | 0 | 0 | 0 | 0.273453
801 | 0 | 0 | 16.66833352 | 0 | 0 | 0 | 0 | 16.66833352 | 0 | 66.66333295 | 0 | 0 | 0 | 0 | 0 | 0.273437
803 | 0 | 0 | 0 | 47.16000075 | 0 | 0 | 0 | 0 | 50.25999928 | 2.579999973 | 0 | 0 | 0 | 0 | 0 | 0.273
804 | 7 | 0 | 0 | 46.5 | 0 | 0 | 0 | 0 | 46.5 | 0 | 0 | 0 | 0 | 0 | 0 | 0.2675
805 | 0 | 0 | 0 | 48.75 | 0 | 0 | 0 | 0 | 48.75 | 2.5 | 0 | 0 | 0 | 0 | 0 | 0.273
809 | 0 | 0 | 0 | 47.5 | 0 | 0 | 0 | 0 | 42.5 | 10 | 0 | 0 | 0 | 0 | 0 | 0.273
810 | 0 | 0 | 0 | 12.5 | 0 | 0 | 0 | 0 | 50 | 0 | 0 | 37.5 | 0 | 0 | 0 | 0.273
812 | 0 | 0 | 0 | 50 | 0 | 0 | 0 | 0 | 50 | 0 | 0 | 0 | 0 | 0 | 0 | 0.2664444
813 | 0 | 75.80000016 | 0 | 0 | 0 | 24.19999984 | 0 | 0 | 0 | 0 | 0 | 0 | 0 | 0 | 0 | 0.273
815 | 3 | 50.25 | 0 | 0 | 0 | 0 | 0 | 21.75 | 0 | 0 | 0 | 0 | 0 | 25 | 0 | 0.2617835
818 | 0 | 0 | 0 | 0 | 0 | 0 | 12.5 | 0 | 50 | 0 | 0 | 37.5 | 0 | 0 | 0 | 0.273
820 | 0 | 0 | 20 | 0 | 0 | 0 | 0 | 0 | 50 | 0 | 0 | 0 | 0 | 30 | 0 | 0.273
823 | 3.970000076 | 0 | 0 | 25.09000045 | 0 | 0 | 21.29999949 | 0 | 0 | 49.63999998 | 0 | 0 | 0 | 0 | 0 | 0.273
824 | 10.0289971 | 0 | 0 | 0 | 29.97700263 | 19.9880015 | 0 | 0 | 40.00599877 | 0 | 0 | 0 | 0 | 0 | 0 | 0.273
828 | 0 | 91.72000035 | 0 | 0 | 0 | 0 | 0 | 8.279999654 | 0 | 0 | 0 | 0 | 0 | 0 | 0 | 0.273
829 | 3.96 | 0 | 0 | 25.08999991 | 0 | 0 | 21.29999903 | 0 | 0 | 49.65000105 | 0 | 0 | 0 | 0 | 0 | 0.273
831 | 10 | 0 | 0 | 0 | 0 | 33.29999924 | 0 | 0 | 0 | 56.70000076 | 0 | 0 | 0 | 0 | 0 | 0.272727
832 | 17.53076003 | 0 | 0 | 0 | 0 | 0 | 26.59585695 | 0 | 0 | 55.87338302 | 0 | 0 | 0 | 0 | 0 | 0.272727
833 | 0 | 74 | 0 | 0 | 0 | 26 | 0 | 0 | 0 | 0 | 0 | 0 | 0 | 0 | 0 | 0.272727
834 | 0 | 0 | 0 | 0 | 25 | 0 | 0 | 0 | 0 | 75 | 0 | 0 | 0 | 0 | 0 | 0.224558
835 | 9.949999809 | 0 | 0 | 0 | 14.93999958 | 35.18000031 | 0 | 0 | 39.93000031 | 0 | 0 | 0 | 0 | 0 | 0 | 0.272
836 | 25.4000001 | 49.59999942 | 0 | 0 | 0 | 0 | 0 | 0 | 0 | 0 | 0 | 25.00000048 | 0 | 0 | 0 | 0.272
837 | 0 | 0 | 0 | 47.5 | 0 | 0 | 0 | 0 | 47.5 | 5 | 0 | 0 | 0 | 0 | 0 | 0.272
838 | 0 | 77.19999989 | 0 | 0 | 0 | 0 | 0 | 22.80000011 | 0 | 0 | 0 | 0 | 0 | 0 | 0 | 0.272
839 | 0 | 0 | 0 | 45 | 0 | 0 | 0 | 0 | 45 | 10 | 0 | 0 | 0 | 0 | 0 | 0.272
841 | 0 | 65.81999969 | 34.18000031 | 0 | 0 | 0 | 0 | 0 | 0 | 0 | 0 | 0 | 0 | 0 | 0 | 0.272
843 | 0 | 95.51999983 | 4.480000169 | 0 | 0 | 0 | 0 | 0 | 0 | 0 | 0 | 0 | 0 | 0 | 0 | 0.272
845 | 0 | 0 | 0 | 30.7099996 | 0 | 0 | 0 | 24.54999965 | 44.25000074 | 0 | 0 | 0 | 0 | 0 | 0.490000018 | 0.272
846 | 0 | 77.19999989 | 0 | 0 | 0 | 0 | 0 | 22.80000011 | 0 | 0 | 0 | 0 | 0 | 0 | 0 | 0.272
848 | 10.68999978 | 0 | 0 | 24.52000093 | 0 | 0 | 14.43999986 | 0 | 0 | 50.34999943 | 0 | 0 | 0 | 0 | 0 | 0.272
858 | 0 | 53 | 0 | 0 | 0 | 47 | 0 | 0 | 0 | 0 | 0 | 0 | 0 | 0 | 0 | 0.272
859 | 0 | 0 | 0 | 7.680767813 | 0 | 0 | 39.22392314 | 0 | 0 | 53.09530905 | 0 | 0 | 0 | 0 | 0 | 0.272
860 | 0 | 0 | 0 | 30.62000011 | 0 | 0 | 0 | 24.42999972 | 44.22000017 | 0 | 0 | 0 | 0 | 0 | 0.730000002 | 0.272
861 | 10.68999978 | 0 | 0 | 24.5100007 | 0 | 0 | 14.45000009 | 0 | 0 | 50.34999943 | 0 | 0 | 0 | 0 | 0 | 0.272
862 | 16.23999977 | 0 | 0 | 21.38999939 | 0 | 0 | 15.07999992 | 0 | 0 | 47.29000092 | 0 | 0 | 0 | 0 | 0 | 0.272
863 | 3.169683098 | 9.769023524 | 24.86751401 | 5.819418211 | 0 | 0 | 0 | 0 | 0 | 51.61483728 | 0 | 0 | 0 | 4.659533879 | 0 | 0.271793
864 | 0 | 82 | 0 | 0 | 0 | 18 | 0 | 0 | 0 | 0 | 0 | 0 | 0 | 0 | 0 | 0.271635
868 | 0 | 20 | 33.29999924 | 0 | 0 | 0 | 0 | 0 | 46.70000076 | 0 | 0 | 0 | 0 | 0 | 0 | 0.271111
869 | 0 | 35 | 30 | 0 | 0 | 0 | 0 | 0 | 0 | 35 | 0 | 0 | 0 | 0 | 0 | 0.271
871 | 0 | 0 | 0 | 0 | 5 | 45 | 0 | 0 | 50 | 0 | 0 | 0 | 0 | 0 | 0 | 0.271
872 | 0 | 0 | 16.66833353 | 0 | 0 | 0 | 0 | 0 | 0 | 66.66333295 | 0 | 16.66833353 | 0 | 0 | 0 | 0.271
873 | 0 | 0 | 0 | 0 | 0 | 0 | 0 | 0 | 51 | 0 | 0 | 49 | 0 | 0 | 0 | 0.271
875 | 0 | 72.69999972 | 0 | 0 | 0 | 0 | 0 | 27.30000028 | 0 | 0 | 0 | 0 | 0 | 0 | 0 | 0.271
876 | 8.389161488 | 0 | 0 | 25.5174489 | 0 | 0 | 16.74832529 | 0 | 0 | 49.34506433 | 0 | 0 | 0 | 0 | 0 | 0.271
877 | 0 | 0 | 16.66999944 | 0 | 0 | 0 | 0 | 0 | 0 | 66.66000112 | 0 | 16.66999944 | 0 | 0 | 0 | 0.271
879 | 0 | 0 | 16.66833352 | 0 | 0 | 0 | 0 | 0 | 0 | 66.66333295 | 0 | 16.66833352 | 0 | 0 | 0 | 0.271
880 | 0 | 84.60000009 | 0 | 0 | 0 | 0 | 0 | 15.39999991 | 0 | 0 | 0 | 0 | 0 | 0 | 0 | 0.271
882 | 0 | 0 | 0 | 0 | 9.939999486 | 40.11000023 | 9.979999447 | 0 | 39.97000084 | 0 | 0 | 0 | 0 | 0 | 0 | 0.271
884 | 0 | 0 | 30 | 0 | 0 | 0 | 0 | 0 | 0 | 70 | 0 | 0 | 0 | 0 | 0 | 0.271
885 | 3.200000071 | 53.59999886 | 0 | 0 | 0 | 0 | 0 | 23.20000093 | 0 | 0 | 0 | 0 | 0 | 20.00000014 | 0 | 0.254243
886 | 0 | 0 | 0 | 30 | 12 | 0 | 12 | 0 | 0 | 46 | 0 | 0 | 0 | 0 | 0 | 0.271
888 | 8.390000423 | 0 | 0 | 25.51000047 | 0 | 0 | 16.75000016 | 0 | 0 | 49.34999894 | 0 | 0 | 0 | 0 | 0 | 0.271
893 | 0 | 78.59999997 | 0 | 0 | 0 | 0 | 0 | 21.40000003 | 0 | 0 | 0 | 0 | 0 | 0 | 0 | 0.271
895 | 15.60000008 | 0 | 0 | 37.49999928 | 0 | 0 | 0 | 0 | 12.49999976 | 34.40000087 | 0 | 0 | 0 | 0 | 0 | 0.271
896 | 0 | 79.5 | 0 | 0 | 0 | 20 | 0 | 0 | 0 | 0 | 0 | 0 | 0 | 0 | 0 | 0.271
897 | 2.000000076 | 0 | 0 | 0 | 0 | 0 | 0 | 33.30000051 | 0 | 64.69999942 | 0 | 0 | 0 | 0 | 0 | 0.270833
898 | 0 | 71 | 0 | 0 | 0 | 0 | 0 | 29 | 0 | 0 | 0 | 0 | 0 | 0 | 0 | 0.270833
901 | 0 | 0 | 0 | 0 | 0 | 0 | 12.5 | 37.5 | 0 | 50 | 0 | 0 | 0 | 0 | 0 | 0.27027
902 | 0 | 77 | 0 | 0 | 0 | 0 | 5 | 18 | 0 | 0 | 0 | 0 | 0 | 0 | 0 | 0.270216
903 | 22.20000076 | 0 | 0 | 0 | 0 | 0 | 22.20000076 | 0 | 0 | 55.59999848 | 0 | 0 | 0 | 0 | 0 | 0.27
904 | 0 | 0 | 0 | 0 | 14.28857107 | 0 | 0 | 0 | 0 | 71.42285786 | 0 | 0 | 0 | 14.28857107 | 0 | 0.27
905 | 3.400000079 | 56.95000049 | 0 | 0 | 0 | 0 | 0 | 24.6499995 | 0 | 0 | 0 | 0 | 0 | 14.99999993 | 0 | 0.2554995
906 | 0 | 0 | 0 | 0 | 0 | 50.70000076 | 0 | 0 | 49.29999924 | 0 | 0 | 0 | 0 | 0 | 0 | 0.27
907 | 3.599999922 | 60.29999952 | 0 | 0 | 0 | 0 | 0 | 26.10000051 | 0 | 0 | 0 | 0 | 0 | 10.00000005 | 0 | 0.253979
908 | 0 | 0 | 0 | 25.01805406 | 0 | 0 | 0 | 24.60538552 | 2.991849863 | 47.38471055 | 0 | 0 | 0 | 0 | 0 | 0.27
909 | 10.14999962 | 0 | 10.60999966 | 0 | 14.85000038 | 0 | 0 | 15.05000019 | 0 | 49.34000015 | 0 | 0 | 0 | 0 | 0 | 0.27
910 | 4.12371134 | 0 | 15.46391753 | 0 | 15.46391753 | 0 | 0 | 0 | 60.82474227 | 4.12371134 | 0 | 0 | 0 | 0 | 0 | 0.27
911 | 17 | 0 | 2 | 4 | 0 | 11 | 23 | 1 | 0 | 38 | 0 | 4 | 0 | 0 | 0 | 0.27
912 | 0 | 0 | 0 | 27.0599994 | 0 | 0 | 0 | 23.73999971 | 3.069999926 | 46.13000096 | 0 | 0 | 0 | 0 | 0 | 0.27
913 | 0 | 59.99999886 | 0 | 0 | 0 | 0 | 0 | 33.33000119 | 0 | 6.669999949 | 0 | 0 | 0 | 0 | 0 | 0.27
914 | 0 | 73.80000024 | 0 | 0 | 0 | 26.19999976 | 0 | 0 | 0 | 0 | 0 | 0 | 0 | 0 | 0 | 0.27
915 | 0 | 0 | 0 | 25 | 0 | 0 | 0 | 12.5 | 0 | 62.5 | 0 | 0 | 0 | 0 | 0 | 0.2626667
916 | 10 | 0 | 0 | 30 | 0 | 0 | 0 | 0 | 0 | 60 | 0 | 0 | 0 | 0 | 0 | 0.27
917 | 0 | 0 | 0 | 32.09000023 | 0 | 0 | 0 | 17.2000008 | 2.58999992 | 48.11999905 | 0 | 0 | 0 | 0 | 0 | 0.255
918 | 0 | 8.24742268 | 15.46391753 | 0 | 15.46391753 | 0 | 0 | 0 | 60.82474227 | 0 | 0 | 0 | 0 | 0 | 0 | 0.27
919 | 0 | 0 | 0 | 0 | 0 | 0 | 57.5 | 0 | 42.5 | 0 | 0 | 0 | 0 | 0 | 0 | 0.27
920 | 15.21000004 | 0 | 15.27999973 | 0 | 14.25 | 0 | 0 | 15.14999962 | 0 | 40.11000061 | 0 | 0 | 0 | 0 | 0 | 0.27
921 | 0 | 0 | 15.46391753 | 0 | 15.46391753 | 0 | 0 | 0 | 69.07216495 | 0 | 0 | 0 | 0 | 0 | 0 | 0.27
923 | 0 | 10 | 0 | 0 | 0 | 45 | 0 | 0 | 45 | 0 | 0 | 0 | 0 | 0 | 0 | 0.27
924 | 0 | 0 | 0 | 50.59000015 | 0 | 0 | 0 | 0 | 49.40999985 | 0 | 0 | 0 | 0 | 0 | 0 | 0.27
925 | 24.5 | 0 | 0 | 24.70000076 | 0 | 0 | 0 | 0 | 0 | 50.79999924 | 0 | 0 | 0 | 0 | 0 | 0.27
926 | 5 | 0 | 0 | 47.5 | 0 | 0 | 0 | 0 | 47.5 | 0 | 0 | 0 | 0 | 0 | 0 | 0.26525
928 | 8.159999847 | 59.72999954 | 0 | 0 | 0 | 0 | 0 | 0 | 0 | 0 | 0 | 32.11000061 | 0 | 0 | 0 | 0.27
931 | 0 | 0 | 0 | 0 | 0 | 0 | 0 | 0 | 54.20000076 | 0 | 0 | 45.79999924 | 0 | 0 | 0 | 0.27
932 | 5 | 51 | 0 | 0 | 0 | 44 | 0 | 0 | 0 | 0 | 0 | 0 | 0 | 0 | 0 | 0.27
933 | 13.24999987 | 0 | 0 | 25.07999968 | 0 | 0 | 11.97000015 | 0 | 0 | 49.70000029 | 0 | 0 | 0 | 0 | 0 | 0.27
934 | 0 | 0 | 0 | 0 | 0 | 0 | 0 | 0 | 70 | 0 | 0 | 30 | 0 | 0 | 0 | 0.27
935 | 10 | 50 | 0 | 0 | 0 | 40 | 0 | 0 | 0 | 0 | 0 | 0 | 0 | 0 | 0 | 0.27
937 | 4.12371134 | 0 | 15.46391753 | 0 | 15.46391753 | 0 | 0 | 0 | 56.70103093 | 8.24742268 | 0 | 0 | 0 | 0 | 0 | 0.27
938 | 0 | 0 | 15.46391753 | 0 | 15.46391753 | 0 | 0 | 0 | 60.82474227 | 8.24742268 | 0 | 0 | 0 | 0 | 0 | 0.27
939 | 0 | 79.34999999 | 0 | 0 | 0 | 20.65000001 | 0 | 0 | 0 | 0 | 0 | 0 | 0 | 0 | 0 | 0.27
940 | 17.89999962 | 0 | 0 | 23.72999954 | 0 | 0 | 11.32999992 | 0 | 0 | 47.04000092 | 0 | 0 | 0 | 0 | 0 | 0.27
941 | 0 | 5 | 0 | 0 | 0 | 45 | 0 | 0 | 50 | 0 | 0 | 0 | 0 | 0 | 0 | 0.27
942 | 4.12371134 | 0 | 15.46391753 | 0 | 15.46391753 | 0 | 0 | 0 | 64.94845361 | 0 | 0 | 0 | 0 | 0 | 0 | 0.27
943 | 0 | 0 | 0 | 0 | 10.89999983 | 0 | 0 | 0 | 0 | 62.09999966 | 0 | 27.00000051 | 0 | 0 | 0 | 0.27
947 | 0 | 0 | 0 | 0 | 0 | 0 | 0 | 25 | 0 | 75 | 0 | 0 | 0 | 0 | 0 | 0.2293379
948 | 0 | 0 | 0 | 0 | 10.89999962 | 0 | 0 | 0 | 0 | 62 | 0 | 27.10000038 | 0 | 0 | 0 | 0.27
950 | 0 | 48.00000046 | 0 | 0 | 0 | 0 | 0 | 6.199999868 | 0 | 45.79999967 | 0 | 0 | 0 | 0 | 0 | 0.27
953 | 0 | 0 | 15.46391753 | 0 | 15.46391753 | 0 | 0 | 0 | 52.57731959 | 16.49484536 | 0 | 0 | 0 | 0 | 0 | 0.27
954 | 39 | 0 | 0 | 58.5 | 0 | 0 | 0 | 0 | 0 | 2.5 | 0 | 0 | 0 | 0 | 0 | 0.27
958 | 0 | 75.80000016 | 0 | 0 | 0 | 0 | 0 | 24.19999984 | 0 | 0 | 0 | 0 | 0 | 0 | 0 | 0.27
959 | 0 | 0 | 0 | 0 | 0 | 0 | 0 | 13.33000018 | 0 | 66.66999944 | 0 | 20.00000038 | 0 | 0 | 0 | 0.2643333
960 | 5 | 65 | 0 | 0 | 0 | 30 | 0 | 0 | 0 | 0 | 0 | 0 | 0 | 0 | 0 | 0.27
961 | 0 | 0 | 0 | 12.5 | 0 | 0 | 25 | 0 | 50 | 0 | 0 | 12.5 | 0 | 0 | 0 | 0.27
963 | 0 | 66.66999817 | 0 | 0 | 0 | 0 | 0 | 33.33000183 | 0 | 0 | 0 | 0 | 0 | 0 | 0 | 0.27
964 | 8.24742268 | 0 | 15.46391753 | 0 | 15.46391753 | 0 | 0 | 0 | 60.82474227 | 0 | 0 | 0 | 0 | 0 | 0 | 0.27
966 | 8.24742268 | 6.18556701 | 15.46391753 | 0 | 15.46391753 | 0 | 0 | 0 | 54.63917526 | 0 | 0 | 0 | 0 | 0 | 0 | 0.27
968 | 0 | 0 | 0 | 21.43000049 | 0 | 0 | 0.119999998 | 18.55999962 | 0 | 59.88999989 | 0 | 0 | 0 | 0 | 0 | 0.27
970 | 4.12371134 | 4.12371134 | 15.46391753 | 0 | 15.46391753 | 0 | 0 | 0 | 60.82474227 | 0 | 0 | 0 | 0 | 0 | 0 | 0.27
972 | 0 | 31.99999939 | 0 | 0 | 0 | 0 | 0 | 18.10000004 | 0 | 49.90000057 | 0 | 0 | 0 | 0 | 0 | 0.27
974 | 5 | 49 | 0 | 0 | 0 | 46 | 0 | 0 | 0 | 0 | 0 | 0 | 0 | 0 | 0 | 0.27
976 | 0 | 0 | 0 | 0 | 0 | 0 | 0 | 26 | 0 | 74 | 0 | 0 | 0 | 0 | 0 | 0.2473114
978 | 0 | 0 | 0 | 51.09999847 | 0 | 0 | 0 | 0 | 48.90000153 | 0 | 0 | 0 | 0 | 0 | 0 | 0.27
979 | 0 | 0 | 0 | 21.99000022 | 0 | 0 | 0.129999998 | 20.9200005 | 2.690000112 | 51.16999921 | 0 | 0 | 0 | 0 | 3.099999967 | 0.27
980 | 0 | 30 | 0 | 0 | 0 | 45 | 0 | 0 | 25 | 0 | 0 | 0 | 0 | 0 | 0 | 0.27
981 | 0 | 0 | 0 | 0 | 0 | 0 | 0 | 37.5 | 0 | 62.5 | 0 | 0 | 0 | 0 | 0 | 0.27
983 | 8.24742268 | 0 | 13.40206186 | 0 | 13.40206186 | 0 | 0 | 0 | 64.94845361 | 0 | 0 | 0 | 0 | 0 | 0 | 0.27
988 | 0 | 0 | 0 | 0 | 0 | 0 | 0 | 13.33000018 | 0 | 66.66999944 | 0 | 0 | 0 | 20.00000038 | 0 | 0.268
992 | 0 | 53.33533345 | 0 | 0 | 0 | 0 | 0 | 33.33333397 | 0 | 13.33133258 | 0 | 0 | 0 | 0 | 0 | 0.27
993 | 0 | 0 | 0 | 0 | 26.40000012 | 0 | 0 | 0 | 0 | 73.59999988 | 0 | 0 | 0 | 0 | 0 | 0.27
994 | 0 | 0 | 0 | 33.33000088 | 0 | 0 | 0 | 11.10999934 | 0 | 55.55999978 | 0 | 0 | 0 | 0 | 0 | 0.2686667
996 | 25.70000027 | 0 | 0 | 26.39999911 | 0 | 0 | 0 | 0 | 0 | 47.90000061 | 0 | 0 | 0 | 0 | 0 | 0.27
997 | 0 | 0 | 0 | 0 | 17.53000035 | 0 | 0 | 0 | 0 | 82.46999965 | 0 | 0 | 0 | 0 | 0 | 0.27
998 | 0 | 49.58504129 | 0 | 23.99760007 | 0 | 0 | 0 | 9.299070216 | 0 | 17.09829043 | 0 | 0 | 0 | 0 | 0 | 0.27
1000 | 0 | 90 | 0 | 0 | 0 | 10 | 0 | 0 | 0 | 0 | 0 | 0 | 0 | 0 | 0 | 0.2632613
1001 | 0 | 0 | 0 | 33.3300012 | 0 | 0 | 0 | 16.66999976 | 0 | 49.99999905 | 0 | 0 | 0 | 0 | 0 | 0.269461
1002 | 0 | 71.45999977 | 0 | 14.25000014 | 0 | 0 | 0 | 14.2900001 | 0 | 0 | 0 | 0 | 0 | 0 | 0 | 0.269
1003 | 0 | 0 | 0 | 20 | 0 | 0 | 0 | 15 | 0 | 65 | 0 | 0 | 0 | 0 | 0 | 0.2626667
1004 | 0 | 0 | 0 | 47.5 | 0 | 0 | 0 | 0 | 52.5 | 0 | 0 | 0 | 0 | 0 | 0 | 0.269
1006 | 19.05809352 | 0 | 0 | 25.90740892 | 0 | 0 | 6.229377037 | 0 | 0 | 48.80512052 | 0 | 0 | 0 | 0 | 0 | 0.269
1007 | 2.128086607 | 7.096968627 | 23.86067092 | 0 | 0 | 0 | 0 | 0 | 0 | 57.85986667 | 0 | 0 | 0 | 9.054407172 | 0 | 0.269
1009 | 0 | 0 | 0 | 0 | 0 | 0 | 0 | 39.25999832 | 0 | 60.74000168 | 0 | 0 | 0 | 0 | 0 | 0.269
1010 | 0 | 50 | 0 | 0 | 0 | 25 | 0 | 25 | 0 | 0 | 0 | 0 | 0 | 0 | 0 | 0.269
1014 | 0 | 79.5 | 0 | 0 | 0 | 0 | 0 | 20.5 | 0 | 0 | 0 | 0 | 0 | 0 | 0 | 0.269
1017 | 19.05999938 | 0 | 0 | 25.8999995 | 0 | 0 | 6.229999989 | 0 | 0 | 48.81000114 | 0 | 0 | 0 | 0 | 0 | 0.269
1018 | 0 | 60 | 0 | 0 | 0 | 0 | 0 | 40 | 0 | 0 | 0 | 0 | 0 | 0 | 0 | 0.268923
1019 | 0 | 50 | 0 | 0 | 0 | 0 | 0 | 50 | 0 | 0 | 0 | 0 | 0 | 0 | 0 | 0.268844
1020 | 0 | 26.70000076 | 33.29999924 | 0 | 0 | 0 | 0 | 0 | 40 | 0 | 0 | 0 | 0 | 0 | 0 | 0.268627
1021 | 0 | 87.58999968 | 0 | 0 | 0 | 12.41000032 | 0 | 0 | 0 | 0 | 0 | 0 | 0 | 0 | 0 | 0.268418
1022 | 0 | 33.33333333 | 33.33333333 | 0 | 0 | 0 | 0 | 0 | 33.33333333 | 0 | 0 | 0 | 0 | 0 | 0 | 0.26834
1023 | 0 | 85 | 0 | 10 | 0 | 0 | 0 | 5 | 0 | 0 | 0 | 0 | 0 | 0 | 0 | 0.268229
1024 | 0 | 0 | 0 | 0 | 0 | 0 | 0 | 0 | 52.45000076 | 0 | 0 | 0 | 0 | 47.54999924 | 0 | 0.268
1025 | 0 | 0 | 0 | 0 | 0 | 0 | 12.5 | 0 | 0 | 50 | 0 | 37.5 | 0 | 0 | 0 | 0.268
1026 | 0 | 71.80000031 | 0 | 0 | 0 | 28.19999969 | 0 | 0 | 0 | 0 | 0 | 0 | 0 | 0 | 0 | 0.268
1027 | 0 | 0 | 25 | 25 | 0 | 0 | 0 | 0 | 0 | 50 | 0 | 0 | 0 | 0 | 0 | 0.26725
1029 | 0 | 0 | 0 | 30 | 10 | 0 | 10 | 0 | 0 | 50 | 0 | 0 | 0 | 0 | 0 | 0.268
1030 | 20.70000037 | 0 | 0 | 30.99999941 | 0 | 0 | 0 | 0 | 10.39999942 | 37.9000008 | 0 | 0 | 0 | 0 | 0 | 0.268
1031 | 7.810000017 | 0 | 0 | 27.88999966 | 0 | 0 | 2.480000043 | 0 | 0 | 61.82000028 | 0 | 0 | 0 | 0 | 0 | 0.268
1033 | 4.12371134 | 0 | 0 | 5.154639175 | 25.77319588 | 0 | 0 | 0 | 64.94845361 | 0 | 0 | 0 | 0 | 0 | 0 | 0.268
1034 | 0 | 0 | 0 | 45 | 0 | 0 | 0 | 0 | 50 | 5 | 0 | 0 | 0 | 0 | 0 | 0.268
1035 | 0 | 62.5 | 0 | 0 | 0 | 0 | 0 | 12.5 | 0 | 25 | 0 | 0 | 0 | 0 | 0 | 0.268
1039 | 13 | 0 | 0 | 0 | 0 | 0 | 37 | 0 | 0 | 50 | 0 | 0 | 0 | 0 | 0 | 0.268
1043 | 0 | 0 | 0 | 0 | 0 | 0 | 0 | 0 | 52.45000076 | 0 | 0 | 0 | 0 | 47.54999924 | 0 | 0.268
1044 | 0 | 62.49874783 | 0 | 0 | 0 | 0 | 0 | 12.50375651 | 0 | 24.99749566 | 0 | 0 | 0 | 0 | 0 | 0.268
1045 | 0 | 0 | 0 | 35.11000095 | 0 | 0 | 0 | 6.380000175 | 0 | 58.50999888 | 0 | 0 | 0 | 0 | 0 | 0.268
1046 | 3 | 26.98999977 | 10 | 0 | 3 | 26.01000023 | 0 | 4 | 0 | 27 | 0 | 0 | 0 | 0 | 0 | 0.268
1047 | 4.112977985 | 0 | 0 | 0 | 21.60601869 | 0 | 7.205442382 | 0 | 66.86939663 | 0 | 0 | 0 | 0 | 0 | 0 | 0.268
1048 | 0 | 56.25 | 0 | 0 | 0 | 0 | 0 | 31.25 | 0 | 12.5 | 0 | 0 | 0 | 0 | 0 | 0.26779
1049 | 12 | 24 | 0 | 0 | 0 | 0 | 0 | 16 | 0 | 48 | 0 | 0 | 0 | 0 | 0 | 0.267731
1052 | 0 | 0 | 0 | 0 | 0 | 0 | 0 | 14.28857107 | 0 | 71.42285786 | 0 | 14.28857107 | 0 | 0 | 0 | 0.2620163
1054 | 5 | 0 | 0 | 45 | 0 | 0 | 0 | 0 | 50 | 0 | 0 | 0 | 0 | 0 | 0 | 0.263
1055 | 0 | 0 | 0 | 45 | 0 | 0 | 0 | 0 | 0 | 55 | 0 | 0 | 0 | 0 | 0 | 0.267
1057 | 5 | 0 | 0 | 0 | 0 | 0 | 52.5 | 0 | 42.5 | 0 | 0 | 0 | 0 | 0 | 0 | 0.267
1059 | 0 | 82.04999992 | 0 | 0 | 0 | 0 | 0 | 17.95000008 | 0 | 0 | 0 | 0 | 0 | 0 | 0 | 0.267
1060 | 25.04999924 | 0 | 0 | 25.52000046 | 0 | 0 | 0 | 0 | 0 | 49.43000031 | 0 | 0 | 0 | 0 | 0 | 0.267
1062 | 21.20000076 | 0 | 0 | 0 | 0 | 0 | 0 | 34 | 0 | 44.79999924 | 0 | 0 | 0 | 0 | 0 | 0.267
1064 | 0 | 50 | 0 | 0 | 0 | 30 | 0 | 0 | 0 | 0 | 0 | 0 | 0 | 20 | 0 | 0.267
1066 | 5 | 0 | 0 | 52.5 | 0 | 0 | 0 | 0 | 42.5 | 0 | 0 | 0 | 0 | 0 | 0 | 0.267
1068 | 3.799999925 | 63.65000107 | 0 | 0 | 0 | 0 | 0 | 27.54999904 | 0 | 0 | 0 | 0 | 0 | 4.999999964 | 0 | 0.252003
1071 | 25 | 0 | 0 | 0 | 0 | 0 | 25 | 0 | 0 | 50 | 0 | 0 | 0 | 0 | 0 | 0.267
1073 | 15.01150135 | 3.700370079 | 0 | 0.040003999 | 0.030002999 | 0 | 2.510251011 | 14.74147389 | 2.520252002 | 61.34613466 | 0.100010002 | 0 | 0 | 0 | 0 | 0.267
1074 | 0 | 80.35000001 | 0 | 0 | 0 | 0 | 0 | 19.64999999 | 0 | 0 | 0 | 0 | 0 | 0 | 0 | 0.267
1076 | 25.04999924 | 0 | 0 | 25.52000046 | 0 | 0 | 0 | 0 | 0 | 49.43000031 | 0 | 0 | 0 | 0 | 0 | 0.267
1077 | 5.350909567 | 12.29208964 | 28.18479176 | 1.640278835 | 0 | 0 | 0 | 0 | 0 | 52.32889568 | 0 | 0 | 0 | 0 | 0 | 0.266791
1078 | 0 | 0 | 0 | 25.67743275 | 0 | 0 | 0 | 24.56754312 | 3.209679094 | 46.54534504 | 0 | 0 | 0 | 0 | 0 | 0.266667
1079 | 0 | 0 | 0 | 21.45999965 | 0 | 0 | 0 | 19.42000059 | 2.609999964 | 56.5099998 | 0 | 0 | 0 | 0 | 0 | 0.266667
1081 | 0 | 70 | 0 | 0 | 0 | 20 | 0 | 10 | 0 | 0 | 0 | 0 | 0 | 0 | 0 | 0.266
1082 | 0 | 0 | 0 | 0 | 0 | 0 | 0 | 0 | 0 | 66.66999817 | 0 | 33.33000183 | 0 | 0 | 0 | 0.266
1084 | 0 | 74.94000101 | 0 | 0 | 0 | 0 | 0 | 25.05999899 | 0 | 0 | 0 | 0 | 0 | 0 | 0 | 0.266
1091 | 4 | 67 | 0 | 0 | 0 | 0 | 0 | 29 | 0 | 0 | 0 | 0 | 0 | 0 | 0 | 0.250836
1092 | 2.777465781 | 10.57887656 | 0 | 0.418662113 | 0.025528178 | 17.16514625 | 2.144366843 | 15.19437158 | 0.037781703 | 51.62818831 | 0 | 0 | 0 | 0.029612685 | 0 | 0.266
1094 | 4.200419753 | 24.62246251 | 27.95279539 | 0 | 0 | 0 | 0 | 0 | 0 | 42.79427934 | 0 | 0 | 0 | 0 | 0 | 0.266
1095 | 0 | 23.26000067 | 0 | 0 | 30.23000012 | 0 | 0 | 0 | 0 | 46.50999921 | 0 | 0 | 0 | 0 | 0 | 0.265885
1096 | 8 | 0 | 0 | 0 | 0 | 0 | 0 | 32 | 0 | 60 | 0 | 0 | 0 | 0 | 0 | 0.258264
1097 | 0 | 52 | 0 | 0 | 0 | 0 | 5 | 43 | 0 | 0 | 0 | 0 | 0 | 0 | 0 | 0.265597
1098 | 0 | 89.66999988 | 0 | 0 | 0 | 10.33000012 | 0 | 0 | 0 | 0 | 0 | 0 | 0 | 0 | 0 | 0.265277
1099 | 16.43000031 | 0 | 0 | 0 | 0 | 0 | 0 | 16.38999939 | 0 | 67.1800003 | 0 | 0 | 0 | 0 | 0 | 0.265
1100 | 16.43000031 | 0 | 0 | 0 | 0 | 0 | 0 | 16.38999939 | 0 | 67.18000031 | 0 | 0 | 0 | 0 | 0 | 0.265
1101 | 0 | 0 | 0 | 29.41294121 | 0 | 0 | 0 | 11.76117637 | 0 | 58.82588241 | 0 | 0 | 0 | 0 | 0 | 0.265
1102 | 0 | 0 | 0 | 37.5 | 0 | 0 | 12.5 | 0 | 50 | 0 | 0 | 0 | 0 | 0 | 0 | 0.265
1104 | 0 | 0 | 0 | 0 | 20.50000039 | 0 | 0 | 0 | 0 | 65.09999972 | 0 | 14.39999989 | 0 | 0 | 0 | 0.265
1105 | 0 | 0 | 0 | 49 | 0 | 0 | 0 | 0 | 51 | 0 | 0 | 0 | 0 | 0 | 0 | 0.265
1106 | 0 | 0 | 0 | 16.68166819 | 0 | 0 | 16.68166819 | 0 | 49.95499542 | 0 | 0 | 16.68166819 | 0 | 0 | 0 | 0.265
1107 | 0 | 0 | 0 | 0 | 22.30000009 | 0 | 0 | 0 | 0 | 70.69999965 | 0 | 7.000000267 | 0 | 0 | 0 | 0.265
1108 | 0 | 0 | 0 | 42.5 | 0 | 0 | 0 | 0 | 42.5 | 15 | 0 | 0 | 0 | 0 | 0 | 0.265
1109 | 55 | 0 | 0 | 0 | 0 | 0 | 0 | 0 | 0 | 45 | 0 | 0 | 0 | 0 | 0 | 0.265
1112 | 0 | 0 | 0 | 29.67000036 | 0 | 0 | 0 | 9.890000438 | 0 | 60.4399992 | 0 | 0 | 0 | 0 | 0 | 0.265
1113 | 5.5 | 0 | 0 | 0 | 0 | 0 | 0 | 41.29999924 | 0 | 53.20000076 | 0 | 0 | 0 | 0 | 0 | 0.265
1116 | 0 | 0 | 16.66999944 | 16.66999944 | 0 | 0 | 0 | 0 | 0 | 66.66000112 | 0 | 0 | 0 | 0 | 0 | 0.265
1118 | 0 | 0 | 0 | 16.68000031 | 0 | 0 | 16.68000031 | 0 | 49.95999908 | 0 | 0 | 16.68000031 | 0 | 0 | 0 | 0.265
1119 | 0 | 0 | 0 | 25 | 0 | 0 | 12.5 | 0 | 50 | 0 | 0 | 12.5 | 0 | 0 | 0 | 0.265
1121 | 0 | 0 | 16.66833352 | 16.66833352 | 0 | 0 | 0 | 0 | 0 | 66.66333295 | 0 | 0 | 0 | 0 | 0 | 0.265
1123 | 22.21999931 | 0 | 0 | 0 | 0 | 0 | 22.21999931 | 0 | 0 | 55.56000137 | 0 | 0 | 0 | 0 | 0 | 0.265
1126 | 0 | 0 | 0 | 0 | 20.50000039 | 0 | 0 | 0 | 0 | 65.09999971 | 0 | 14.3999999 | 0 | 0 | 0 | 0.265
1127 | 0 | 0 | 0 | 0 | 22.29999871 | 0 | 0 | 0 | 0 | 70.80000136 | 0 | 6.899999931 | 0 | 0 | 0 | 0.265
1128 | 0 | 67 | 0 | 0 | 0 | 33 | 0 | 0 | 0 | 0 | 0 | 0 | 0 | 0 | 0 | 0.263353
1129 | 0 | 0 | 0 | 16.66999976 | 0 | 0 | 0 | 33.3300012 | 0 | 49.99999905 | 0 | 0 | 0 | 0 | 0 | 0.264505
1130 | 20 | 32 | 0 | 0 | 0 | 0 | 0 | 16 | 0 | 32 | 0 | 0 | 0 | 0 | 0 | 0.264368
1131 | 16 | 32 | 0 | 0 | 0 | 0 | 0 | 16 | 0 | 36 | 0 | 0 | 0 | 0 | 0 | 0.264308
1132 | 15.38000005 | 3.799999937 | 0 | 0.039999999 | 0.029999999 | 0 | 2.50999998 | 15.47000021 | 2.579999913 | 60.08999991 | 0.100000001 | 0 | 0 | 0 | 0 | 0.264
1133 | 0 | 0 | 0 | 30 | 6 | 0 | 6 | 0 | 0 | 58 | 0 | 0 | 0 | 0 | 0 | 0.264
1134 | 0 | 0 | 0 | 30 | 8 | 0 | 8 | 0 | 0 | 54 | 0 | 0 | 0 | 0 | 0 | 0.264
1136 | 0 | 70 | 0 | 0 | 0 | 0 | 0 | 20 | 0 | 0 | 0 | 0 | 0 | 10 | 0 | 0.264
1137 | 0 | 18.60000003 | 0 | 0 | 0 | 0 | 0 | 34.49999934 | 0 | 46.90000063 | 0 | 0 | 0 | 0 | 0 | 0.264
1140 | 8.270000616 | 0 | 0 | 26.73000005 | 0 | 0 | 4.830000016 | 0 | 0 | 60.16999932 | 0 | 0 | 0 | 0 | 0 | 0.264
1141 | 0 | 0 | 0 | 51 | 0 | 0 | 0 | 0 | 49 | 0 | 0 | 0 | 0 | 0 | 0 | 0.264
1142 | 0 | 0 | 0 | 0 | 0 | 0 | 0 | 35 | 0 | 65 | 0 | 0 | 0 | 0 | 0 | 0.2546246
1145 | 6.410640804 | 46.95469544 | 0 | 46.63466375 | 0 | 0 | 0 | 0 | 0 | 0 | 0 | 0 | 0 | 0 | 0 | 0.264
1146 | 15 | 0 | 0 | 0 | 0 | 33.29999924 | 0 | 0 | 0 | 51.70000076 | 0 | 0 | 0 | 0 | 0 | 0.263889
1147 | 0 | 16 | 0 | 0 | 0 | 0 | 0 | 24 | 0 | 60 | 0 | 0 | 0 | 0 | 0 | 0.263473
1148 | 0 | 0 | 0 | 25 | 0 | 0 | 0 | 25 | 0 | 50 | 0 | 0 | 0 | 0 | 0 | 0.263407
1149 | 25 | 0 | 0 | 0 | 0 | 0 | 0 | 0 | 0 | 50 | 0 | 25 | 0 | 0 | 0 | 0.263
1150 | 25 | 0 | 25 | 0 | 0 | 0 | 0 | 0 | 0 | 50 | 0 | 0 | 0 | 0 | 0 | 0.263
1151 | 0 | 64 | 0 | 0 | 0 | 36 | 0 | 0 | 0 | 0 | 0 | 0 | 0 | 0 | 0 | 0.260288
1152 | 9.050612953 | 0 | 14.0913307 | 0 | 17.59612358 | 0 | 0 | 0 | 59.26193277 | 0 | 0 | 0 | 0 | 0 | 0 | 0.263
1153 | 0 | 0 | 0 | 0 | 0 | 0 | 25 | 0 | 50 | 0 | 0 | 25 | 0 | 0 | 0 | 0.263
1154 | 0 | 0 | 0 | 0 | 20 | 0 | 0 | 5 | 0 | 75 | 0 | 0 | 0 | 0 | 0 | 0.263
1155 | 0 | 70 | 0 | 0 | 0 | 15 | 0 | 15 | 0 | 0 | 0 | 0 | 0 | 0 | 0 | 0.2578
1156 | 0 | 50 | 0 | 0 | 0 | 20 | 0 | 30 | 0 | 0 | 0 | 0 | 0 | 0 | 0 | 0.263
1159 | 0 | 0 | 0 | 39.92999954 | 0 | 0 | 17.45000043 | 0 | 7.489999628 | 35.1300004 | 0 | 0 | 0 | 0 | 0 | 0.263
1163 | 20 | 24 | 0 | 0 | 0 | 0 | 0 | 16 | 0 | 40 | 0 | 0 | 0 | 0 | 0 | 0.262984
1164 | 0 | 45.45454545 | 0 | 0 | 0 | 0 | 0 | 9.090909091 | 0 | 45.45454545 | 0 | 0 | 0 | 0 | 0 | 0.262542
1165 | 0 | 0 | 0 | 0 | 15.49999941 | 0 | 0 | 0 | 0 | 65.80000054 | 0 | 18.70000005 | 0 | 0 | 0 | 0.262
1168 | 0 | 0 | 0 | 0 | 21.39999962 | 0 | 0 | 0 | 0 | 68 | 0 | 10.60000038 | 0 | 0 | 0 | 0.262
1169 | 2.940293995 | 0 | 0 | 32.11321093 | 0 | 0 | 0 | 0 | 0 | 64.94649507 | 0 | 0 | 0 | 0 | 0 | 0.262
1173 | 0 | 70 | 0 | 0 | 0 | 25 | 0 | 5 | 0 | 0 | 0 | 0 | 0 | 0 | 0 | 0.262
1174 | 0 | 0 | 0 | 12.5 | 0 | 0 | 12.5 | 0 | 50 | 0 | 0 | 25 | 0 | 0 | 0 | 0.262
1177 | 2.900000137 | 0 | 0 | 32.09999893 | 0 | 0 | 0 | 0 | 0 | 65.00000093 | 0 | 0 | 0 | 0 | 0 | 0.262
1178 | 4.12371134 | 0 | 0 | 10.30927835 | 20.6185567 | 0 | 0 | 0 | 64.94845361 | 0 | 0 | 0 | 0 | 0 | 0 | 0.262
1179 | 0 | 68 | 0 | 0 | 0 | 0 | 0 | 20 | 0 | 0 | 0 | 0 | 0 | 12 | 0 | 0.262
1181 | 0 | 64 | 0 | 0 | 0 | 0 | 0 | 20 | 0 | 0 | 0 | 0 | 0 | 16 | 0 | 0.262
1182 | 9.979979795 | 0 | 0 | 0 | 28.88994223 | 0.0002 | 0 | 0.00999998 | 0 | 61.119878 | 0 | 0 | 0 | 0 | 0 | 0.262
1184 | 8.319999715 | 0 | 0 | 25.75000006 | 0 | 0 | 3.180000074 | 0 | 0 | 62.75000015 | 0 | 0 | 0 | 0 | 0 | 0.262
1187 | 17.20000043 | 0 | 0 | 30.99999941 | 0 | 0 | 0 | 0 | 10.39999942 | 41.40000074 | 0 | 0 | 0 | 0 | 0 | 0.262
1188 | 2.409903643 | 12.99947977 | 23.59905596 | 6.78972824 | 0 | 0 | 0 | 0 | 0 | 53.89784456 | 0 | 0 | 0 | 0 | 0 | 0.262
1189 | 0 | 0 | 0 | 0 | 0 | 0 | 0 | 22.95918367 | 0 | 77.04081633 | 0 | 0 | 0 | 0 | 0 | 0.261811
1190 | 19.70000076 | 0 | 0 | 35.79999924 | 0 | 0 | 0 | 0 | 0 | 44.5 | 0 | 0 | 0 | 0 | 0 | 0.261
1191 | 0 | 0 | 0 | 26.91269079 | 0 | 0 | 0 | 24.35243533 | 2.600259899 | 46.13461398 | 0 | 0 | 0 | 0 | 0 | 0.256
1192 | 4.700469957 | 70.67706739 | 0 | 14.4114413 | 0 | 0 | 0 | 10.21102136 | 0 | 0 | 0 | 0 | 0 | 0 | 0 | 0.261
1193 | 0 | 0 | 0 | 30 | 0 | 0 | 10 | 10 | 0 | 50 | 0 | 0 | 0 | 0 | 0 | 0.261
1194 | 7.780000285 | 0 | 0 | 27.34000041 | 0 | 0 | 5.030000258 | 0 | 0 | 59.84999904 | 0 | 0 | 0 | 0 | 0 | 0.261
1195 | 0 | 0 | 0 | 0 | 0 | 0 | 52.5 | 0 | 42.5 | 5 | 0 | 0 | 0 | 0 | 0 | 0.261
1197 | 0 | 70 | 0 | 0 | 0 | 10 | 0 | 20 | 0 | 0 | 0 | 0 | 0 | 0 | 0 | 0.261
1199 | 50 | 0 | 0 | 0 | 0 | 0 | 0 | 0 | 0 | 50 | 0 | 0 | 0 | 0 | 0 | 0.261
1200 | 0 | 0 | 0 | 25.8400004 | 0 | 0 | 0 | 12.35999977 | 0 | 61.79999983 | 0 | 0 | 0 | 0 | 0 | 0.261
1201 | 0 | 32 | 0 | 0 | 16 | 0 | 0 | 0 | 0 | 52 | 0 | 0 | 0 | 0 | 0 | 0.261
1203 | 0 | 0 | 0 | 29.41294121 | 0 | 0 | 0 | 11.76117637 | 0 | 58.82588242 | 0 | 0 | 0 | 0 | 0 | 0.2605
1204 | 0 | 0 | 0 | 0 | 0 | 0 | 0 | 0 | 39.31000137 | 0 | 0 | 0 | 0 | 60.68999863 | 0 | 0.261
1207 | 7.820000339 | 0 | 0 | 26.37999973 | 0 | 0 | 2.700000106 | 0 | 0 | 63.09999983 | 0 | 0 | 0 | 0 | 0 | 0.261
1209 | 8.999999871 | 0 | 0 | 27.87000044 | 0 | 0 | 2.519999945 | 0 | 0 | 60.60999974 | 0 | 0 | 0 | 0 | 0 | 0.261
1210 | 0 | 66.55000204 | 0 | 0 | 0 | 33.34999796 | 0 | 0 | 0 | 0 | 0 | 0 | 0 | 0 | 0 | 0.2535
1211 | 4.113402013 | 0 | 0 | 5.144329587 | 18.51546271 | 0 | 5.144329587 | 0 | 66.87629054 | 0 | 0 | 0 | 0 | 0 | 0 | 0.261
1212 | 1.71017105 | 21.82218184 | 25.80257941 | 1.870187017 | 0 | 0 | 0 | 0.700069993 | 0 | 47.81478269 | 0 | 0 | 0 | 0 | 0 | 0.2606715
1213 | 0 | 0 | 0 | 0 | 0 | 0 | 0 | 49.79999999 | 49.79999999 | 0 | 0 | 0 | 0 | 0 | 0 | 0.261
1214 | 0 | 73 | 0 | 0 | 0 | 0 | 0 | 27 | 0 | 0 | 0 | 0 | 0 | 0 | 0 | 0.26087
1216 | 15.4099997 | 0 | 5.420000024 | 0 | 14.23999963 | 0 | 0 | 15.20999989 | 0 | 49.72000074 | 0 | 0 | 0 | 0 | 0 | 0.26
1217 | 3.101550671 | 0 | 0 | 23.32166023 | 0.500250124 | 0 | 6.403201678 | 4.102050918 | 0 | 62.57128638 | 0 | 0 | 0 | 0 | 0 | 0.26
1219 | 15.10999994 | 0 | 0 | 25.16000033 | 9.620000069 | 0 | 0 | 10.26000042 | 0 | 39.84999923 | 0 | 0 | 0 | 0 | 0 | 0.26
1220 | 11.86999977 | 0 | 8.220000189 | 0 | 11.07999982 | 0 | 0 | 11.47000016 | 0 | 57.36000006 | 0 | 0 | 0 | 0 | 0 | 0.26
1221 | 0 | 0 | 0 | 0 | 14.28857107 | 0 | 0 | 0 | 0 | 71.42285786 | 0 | 14.28857107 | 0 | 0 | 0 | 0.26
1222 | 4 | 0 | 0 | 0 | 0 | 0 | 0 | 33.29999924 | 0 | 62.70000076 | 0 | 0 | 0 | 0 | 0 | 0.26
1224 | 0 | 0 | 0 | 12 | 0 | 27 | 0 | 12 | 3 | 46 | 0 | 0 | 0 | 0 | 0 | 0.26
1225 | 0 | 0 | 0 | 45.95000076 | 0 | 0 | 0 | 0 | 54.04999924 | 0 | 0 | 0 | 0 | 0 | 0 | 0.26
1226 | 6 | 0 | 0 | 0 | 0 | 0 | 0 | 33.29999924 | 0 | 60.70000076 | 0 | 0 | 0 | 0 | 0 | 0.26
1227 | 5 | 50 | 0 | 0 | 0 | 45 | 0 | 0 | 0 | 0 | 0 | 0 | 0 | 0 | 0 | 0.26
1228 | 0 | 0 | 0 | 0 | 0 | 0 | 0 | 0 | 40 | 0 | 0 | 0 | 0 | 60 | 0 | 0.2586667
1229 | 0 | 0 | 0 | 0 | 0 | 0 | 0 | 0 | 56.5 | 0 | 0 | 43.5 | 0 | 0 | 0 | 0.26
1231 | 2.630000133 | 4.730000053 | 0 | 22.84000031 | 0 | 0 | 22.97999971 | 2.680000086 | 0 | 44.13999971 | 0 | 0 | 0 | 0 | 0 | 0.26
1232 | 0 | 0 | 10 | 0 | 0 | 0 | 0 | 15 | 0 | 75 | 0 | 0 | 0 | 0 | 0 | 0.26
1233 | 0 | 66.90000153 | 0 | 0 | 0 | 0 | 0 | 33.09999847 | 0 | 0 | 0 | 0 | 0 | 0 | 0 | 0.26
1234 | 0 | 0 | 0 | 0 | 0 | 0 | 0 | 0 | 59.5 | 0 | 0 | 40.5 | 0 | 0 | 0 | 0.26
1235 | 0 | 0 | 0 | 20 | 0 | 0 | 0 | 20 | 0 | 60 | 0 | 0 | 0 | 0 | 0 | 0.26
1237 | 0 | 70 | 0 | 0 | 0 | 7.5 | 0 | 22.5 | 0 | 0 | 0 | 0 | 0 | 0 | 0 | 0.26
1239 | 20 | 0 | 0 | 0 | 0 | 0 | 15 | 0 | 0 | 60 | 0 | 0 | 0 | 5 | 0 | 0.26
1240 | 8.24742268 | 0 | 15.46391753 | 0 | 15.46391753 | 0 | 0 | 0 | 54.63917526 | 6.18556701 | 0 | 0 | 0 | 0 | 0 | 0.26
1241 | 10.09000015 | 0 | 0 | 0 | 15.02000046 | 0 | 0 | 15.22999954 | 0 | 49.81999969 | 0 | 0 | 0 | 9.840000153 | 0 | 0.26
1242 | 0 | 0 | 0 | 20.00000038 | 0 | 0 | 0 | 13.33000018 | 0 | 66.66999944 | 0 | 0 | 0 | 0 | 0 | 0.255
1243 | 5.09000008 | 0 | 15.18999936 | 0 | 4.619999819 | 0 | 0 | 5.939999972 | 0 | 63.99000076 | 0 | 5.170000002 | 0 | 0 | 0 | 0.26
1244 | 8.24742268 | 0 | 11.34020619 | 0 | 11.34020619 | 0 | 0 | 0 | 69.07216495 | 0 | 0 | 0 | 0 | 0 | 0 | 0.26
1245 | 0 | 0 | 0 | 0 | 0 | 0 | 0 | 0 | 62.79999924 | 0 | 0 | 37.20000076 | 0 | 0 | 0 | 0.26
1246 | 0 | 15 | 0 | 0 | 0 | 45 | 0 | 0 | 40 | 0 | 0 | 0 | 0 | 0 | 0 | 0.26
1247 | 0 | 0 | 0 | 0 | 0 | 0 | 0 | 0 | 0 | 100 | 0 | 0 | 0 | 0 | 0 | 0.1721549
1248 | 15.17000008 | 0 | 0 | 4.829999924 | 14.85999966 | 0 | 0 | 15.11999989 | 0 | 50.02000046 | 0 | 0 | 0 | 0 | 0 | 0.26
1249 | 0 | 15.71999997 | 5.80000008 | 0 | 6.199999691 | 0 | 4.919999982 | 10.11999969 | 0 | 57.24000059 | 0 | 0 | 0 | 0 | 0 | 0.26
1251 | 20 | 40 | 0 | 0 | 0 | 40 | 0 | 0 | 0 | 0 | 0 | 0 | 0 | 0 | 0 | 0.26
1252 | 11.01000007 | 6.860000035 | 0 | 19.15999957 | 0 | 0 | 5.590000073 | 0 | 0 | 57.38000025 | 0 | 0 | 0 | 0 | 0 | 0.26
1253 | 20 | 0 | 0 | 10 | 0 | 0 | 10 | 0 | 0 | 60 | 0 | 0 | 0 | 0 | 0 | 0.26
1254 | 21.70000035 | 0 | 0 | 21.8999992 | 0 | 0 | 0 | 0 | 0 | 56.40000045 | 0 | 0 | 0 | 0 | 0 | 0.26
1255 | 0 | 0 | 0 | 0 | 0 | 0 | 0 | 0 | 34.75 | 0 | 0 | 0 | 0 | 65.25 | 0 | 0.26
1257 | 5 | 60 | 0 | 0 | 0 | 35 | 0 | 0 | 0 | 0 | 0 | 0 | 0 | 0 | 0 | 0.26
1260 | 12.37113402 | 0 | 15.46391753 | 0 | 15.46391753 | 0 | 0 | 0 | 56.70103093 | 0 | 0 | 0 | 0 | 0 | 0 | 0.26
1262 | 8 | 0 | 0 | 0 | 0 | 15 | 0 | 0 | 0 | 77 | 0 | 0 | 0 | 0 | 0 | 0.215
1263 | 8.24742268 | 12.37113402 | 15.46391753 | 0 | 15.46391753 | 0 | 0 | 0 | 48.45360825 | 0 | 0 | 0 | 0 | 0 | 0 | 0.26
1265 | 15.02000031 | 0 | 19.65999966 | 0 | 0 | 0 | 0 | 10.02999964 | 0 | 55.29000039 | 0 | 0 | 0 | 0 | 0 | 0.26
1267 | 10.03999977 | 0 | 0 | 9.909999658 | 15.00999994 | 0 | 0 | 15.14000005 | 0 | 49.90000057 | 0 | 0 | 0 | 0 | 0 | 0.26
1268 | 0 | 25 | 0 | 0 | 0 | 45 | 0 | 0 | 30 | 0 | 0 | 0 | 0 | 0 | 0 | 0.26
1269 | 20 | 0 | 0 | 0 | 0 | 0 | 17 | 0 | 0 | 60 | 0 | 0 | 0 | 3 | 0 | 0.26
1270 | 9.720000267 | 0 | 0 | 23.79999924 | 0 | 0 | 3.960000038 | 0 | 0 | 62.52000046 | 0 | 0 | 0 | 0 | 0 | 0.26
1271 | 0 | 36.20000007 | 0 | 0 | 0 | 0 | 0 | 11.60000016 | 0 | 52.19999977 | 0 | 0 | 0 | 0 | 0 | 0.26
1275 | 0 | 0 | 0 | 0 | 0 | 0 | 0 | 0 | 51.70000076 | 0 | 0 | 48.29999924 | 0 | 0 | 0 | 0.26
1276 | 0 | 0 | 0 | 10 | 0 | 0 | 0 | 40 | 0 | 50 | 0 | 0 | 0 | 0 | 0 | 0.26
1277 | 0 | 70 | 0 | 0 | 0 | 22.5 | 0 | 7.5 | 0 | 0 | 0 | 0 | 0 | 0 | 0 | 0.255
1280 | 9.100000555 | 0 | 0 | 0 | 0 | 22.7000012 | 0 | 0 | 68.19999825 | 0 | 0 | 0 | 0 | 0 | 0 | 0.26
1282 | 0 | 0 | 0 | 23.15 | 0 | 0 | 0 | 20.41000019 | 3.069999984 | 53.36999982 | 0 | 0 | 0 | 0 | 0 | 0.26
1283 | 4 | 10 | 0 | 0 | 0 | 15 | 0 | 15 | 56 | 0 | 0 | 0 | 0 | 0 | 0 | 0.26
1285 | 20 | 0 | 0 | 0 | 0 | 0 | 5 | 0 | 0 | 60 | 0 | 0 | 0 | 15 | 0 | 0.26
1286 | 8.279999851 | 0 | 0 | 25.19000089 | 0 | 0 | 4.179999888 | 0 | 0 | 62.34999937 | 0 | 0 | 0 | 0 | 0 | 0.26
1287 | 8.24742268 | 0 | 15.46391753 | 0 | 15.46391753 | 0 | 0 | 0 | 48.45360825 | 12.37113402 | 0 | 0 | 0 | 0 | 0 | 0.26
1289 | 0 | 95 | 0 | 0 | 0 | 5 | 0 | 0 | 0 | 0 | 0 | 0 | 0 | 0 | 0 | 0.26
1293 | 0 | 0 | 0 | 0 | 0 | 40 | 0 | 0 | 0 | 60 | 0 | 0 | 0 | 0 | 0 | 0.2424
1294 | 0 | 20 | 0 | 0 | 0 | 45 | 0 | 0 | 35 | 0 | 0 | 0 | 0 | 0 | 0 | 0.26
1298 | 15.20999989 | 0 | 14.37999998 | 0 | 9.919999982 | 0 | 0 | 10.28999986 | 0 | 50.20000028 | 0 | 0 | 0 | 0 | 0 | 0.26
1299 | 10.20999989 | 0 | 0 | 0 | 15.36999967 | 0 | 7.519999873 | 15.52000024 | 0 | 51.38000033 | 0 | 0 | 0 | 0 | 0 | 0.26
1301 | 1.949238533 | 53.50253878 | 0 | 5.04568506 | 0 | 13.80710697 | 6.477157469 | 2.507614239 | 0 | 16.71065895 | 0 | 0 | 0 | 0 | 0 | 0.26
1302 | 22.5222523 | 0 | 0 | 23.5223523 | 0 | 0 | 0 | 0 | 0 | 53.9553954 | 0 | 0 | 0 | 0 | 0 | 0.26
1303 | 0 | 0 | 0 | 0 | 0 | 0 | 0 | 14.28857107 | 0 | 71.42285786 | 0 | 0 | 0 | 14.28857107 | 0 | 0.26
1304 | 0 | 0 | 14.28857107 | 0 | 0 | 0 | 0 | 14.28857107 | 0 | 71.42285786 | 0 | 0 | 0 | 0 | 0 | 0.2575
1305 | 9.100000555 | 0 | 0 | 0 | 0 | 27.29999976 | 0 | 0 | 63.59999968 | 0 | 0 | 0 | 0 | 0 | 0 | 0.26
1306 | 14.6400002 | 0 | 0 | 0 | 4.959999991 | 0 | 0 | 5.119999837 | 0 | 54.90999933 | 0 | 20.37000065 | 0 | 0 | 0 | 0.26
1307 | 0.967254381 | 66.49874011 | 0 | 2.508816114 | 0 | 17.22921941 | 3.224181387 | 1.249370279 | 0 | 8.322418312 | 0 | 0 | 0 | 0 | 0 | 0.26
1308 | 0 | 0 | 0 | 0 | 0 | 0 | 0 | 0 | 75.71999978 | 0 | 0 | 0 | 0 | 24.28000022 | 0 | 0.26
1309 | 0 | 0 | 0 | 0 | 0 | 0 | 33.33000088 | 11.10999934 | 0 | 55.55999978 | 0 | 0 | 0 | 0 | 0 | 0.26
1310 | 0.399999999 | 6.399999987 | 0 | 43.49999926 | 0 | 0 | 0 | 0.899999961 | 45.40000075 | 3.400000038 | 0 | 0 | 0 | 0 | 0 | 0.26
1311 | 10.19999981 | 0 | 0 | 0 | 10.06999969 | 0 | 0 | 10.18999958 | 0 | 50 | 0 | 0 | 0 | 19.54000092 | 0 | 0.26
1312 | 4.949999815 | 0 | 20.03000071 | 0 | 4.760000235 | 0 | 0 | 6.239999779 | 0 | 63.63999947 | 0 | 0.379999996 | 0 | 0 | 0 | 0.26
1314 | 0 | 0 | 0 | 0 | 0 | 33.44999949 | 0 | 0 | 0 | 66.55000051 | 0 | 0 | 0 | 0 | 0 | 0.2515
1315 | 2.196908139 | 50.20341795 | 0 | 5.675345722 | 0 | 13.00854347 | 7.282343201 | 2.827502 | 0 | 18.80593952 | 0 | 0 | 0 | 0 | 0 | 0.26
1316 | 1.671393815 | 57.2325769 | 0 | 4.315235233 | 0 | 14.78930344 | 5.540923604 | 2.147487725 | 0 | 14.30307928 | 0 | 0 | 0 | 0 | 0 | 0.26
1318 | 7.460000086 | 9.390000403 | 14.89000044 | 0 | 4.78000024 | 0 | 0 | 4.900000127 | 0 | 56.00999868 | 0 | 0 | 0 | 0 | 2.490000025 | 0.26
1319 | 14.87927235 | 0 | 0.004889761 | 0.009999511 | 0 | 0 | 0 | 9.75952288 | 0 | 54.62732918 | 0 | 20.56899364 | 0 | 0 | 0 | 0.26
1320 | 14.43999955 | 0 | 20.29000088 | 0 | 4.849999896 | 0 | 0 | 4.989999762 | 0 | 55.2499999 | 0 | 0 | 0 | 0 | 0 | 0.26
1321 | 0 | 0 | 0 | 27.00270009 | 0 | 0 | 0 | 24.43244339 | 2.610260904 | 45.77457761 | 0 | 0 | 0 | 0 | 0 | 0.26
1322 | 5.000000048 | 0 | 15.43000045 | 4.820000218 | 4.969999838 | 0 | 0 | 6.020000039 | 0 | 63.52999939 | 0 | 0 | 0 | 0 | 0 | 0.26
1323 | 14.93000042 | 0 | 0 | 14.85999977 | 14.83000003 | 0 | 0 | 15.0699998 | 0 | 40.06999998 | 0 | 0 | 0 | 0 | 0 | 0.26
1324 | 0 | 99.69000001 | 0 | 0 | 0 | 0 | 0 | 0 | 0 | 0 | 0 | 0 | 0 | 0 | 0 | 0.26
1325 | 4.069593258 | 22.30776894 | 19.9880012 | 2.519748035 | 0 | 0 | 0 | 0 | 0 | 49.47505259 | 0 | 0 | 0 | 1.429856978 | 0 | 0.259915
1326 | 0 | 22.60000038 | 0 | 0 | 0 | 0 | 0 | 17.39999962 | 0 | 60 | 0 | 0 | 0 | 0 | 0 | 0.259475
1327 | 0 | 47.61999984 | 0 | 0 | 4.76000032 | 0 | 0 | 0 | 0 | 47.61999984 | 0 | 0 | 0 | 0 | 0 | 0.259287
1328 | 0 | 98 | 0 | 0 | 0 | 2 | 0 | 0 | 0 | 0 | 0 | 0 | 0 | 0 | 0 | 0.259259
1329 | 0 | 0 | 0 | 0 | 0 | 0 | 0 | 37.89473684 | 0 | 62.10526316 | 0 | 0 | 0 | 0 | 0 | 0.259109
1330 | 0 | 27.46999984 | 0 | 0 | 0 | 0 | 0 | 0 | 0 | 72.53000016 | 0 | 0 | 0 | 0 | 0 | 0.25905
1331 | 0 | 0 | 0 | 0 | 0 | 0 | 0 | 43.15789474 | 0 | 56.84210526 | 0 | 0 | 0 | 0 | 0 | 0.259036
1332 | 0 | 0 | 0 | 0 | 0 | 0 | 0 | 27.5 | 0 | 72.5 | 0 | 0 | 0 | 0 | 0 | 0.259009
1334 | 23.1000006 | 0 | 0 | 23.1000006 | 0 | 0 | 0 | 0 | 7.699999883 | 46.09999891 | 0 | 0 | 0 | 0 | 0 | 0.259
1335 | 0 | 0 | 47.91666667 | 0 | 0 | 0 | 0 | 0 | 52.08333333 | 0 | 0 | 0 | 0 | 0 | 0 | 0.259
1336 | 5 | 0 | 0 | 0 | 0 | 0 | 50 | 0 | 45 | 0 | 0 | 0 | 0 | 0 | 0 | 0.259
1338 | 0 | 48.09999893 | 0 | 0 | 0 | 0 | 0 | 6.199999868 | 0 | 45.7000012 | 0 | 0 | 0 | 0 | 0 | 0.259
1341 | 0 | 48.70000041 | 0 | 0 | 0 | 0 | 0 | 3.299999929 | 0 | 47.99999966 | 0 | 0 | 0 | 0 | 0 | 0.259
1343 | 9.100000555 | 0 | 0 | 0 | 0 | 31.79999984 | 0 | 0 | 59.0999996 | 0 | 0 | 0 | 0 | 0 | 0 | 0.259
1345 | 0 | 35.70000008 | 0 | 14.29999992 | 0 | 0 | 0 | 14.29999992 | 0 | 35.70000008 | 0 | 0 | 0 | 0 | 0 | 0.259
1346 | 2 | 30 | 0 | 0 | 8 | 28 | 0 | 1 | 0 | 29 | 0 | 0 | 0 | 2 | 0 | 0.259
1347 | 0 | 48.9499996 | 0 | 0 | 0 | 0 | 0 | 4.39999999 | 0 | 46.65000041 | 0 | 0 | 0 | 0 | 0 | 0.259
1348 | 0 | 0 | 0 | 30 | 0 | 0 | 12 | 12 | 0 | 46 | 0 | 0 | 0 | 0 | 0 | 0.259
1349 | 0 | 66 | 0 | 0 | 0 | 0 | 0 | 20 | 0 | 0 | 0 | 0 | 0 | 14 | 0 | 0.259
1350 | 13.80000032 | 0 | 0 | 31.0000003 | 0 | 0 | 0 | 0 | 10.39999972 | 44.79999966 | 0 | 0 | 0 | 0 | 0 | 0.259
1351 | 10 | 29.98999977 | 0 | 0 | 3 | 28.01000023 | 0 | 4 | 0 | 25 | 0 | 0 | 0 | 0 | 0 | 0.259
1352 | 3.390000047 | 19.24999967 | 25.28000026 | 0 | 0 | 0 | 0 | 0.699999976 | 0 | 51.29000004 | 0 | 0 | 0 | 0 | 0 | 0.259
1353 | 4.113401932 | 0 | 0 | 0 | 14.40206164 | 0 | 14.40206164 | 0 | 66.87628922 | 0 | 0 | 0 | 0 | 0 | 0 | 0.259
1354 | 3.819999962 | 5.880000159 | 24.03000088 | 0 | 0 | 0 | 0 | 0 | 0 | 56.52999922 | 0 | 0 | 0 | 9.319999767 | 0 | 0.259
1355 | 0 | 44.5299992 | 0 | 0 | 0 | 0 | 0 | 6.449999871 | 0 | 49.02000093 | 0 | 0 | 0 | 0 | 0 | 0.2588
1357 | 10 | 0 | 18 | 0 | 0 | 0 | 0 | 12 | 0 | 60 | 0 | 0 | 0 | 0 | 0 | 0.258463
1358 | 0 | 48.30999999 | 0 | 0 | 0 | 0 | 0 | 3.380000018 | 0 | 48.30999999 | 0 | 0 | 0 | 0 | 0 | 0.258278
1359 | 3.390000047 | 19.24999967 | 25.28000026 | 0 | 0 | 0 | 0 | 0.699999976 | 0 | 51.29000004 | 0 | 0 | 0 | 0 | 0 | 0.258209
1360 | 12 | 32 | 0 | 0 | 0 | 16 | 0 | 0 | 0 | 40 | 0 | 0 | 0 | 0 | 0 | 0.258157
1361 | 0 | 0 | 0 | 27.70000109 | 0 | 0 | 0 | 24.20999937 | 2.220000055 | 45.86999948 | 0 | 0 | 0 | 0 | 0 | 0.258065
1362 | 0 | 52 | 0 | 0 | 0 | 48 | 0 | 0 | 0 | 0 | 0 | 0 | 0 | 0 | 0 | 0.258065
1363 | 0 | 73.02389209 | 0 | 0 | 0 | 0 | 0 | 24.34480585 | 2.631302068 | 0 | 0 | 0 | 0 | 0 | 0 | 0.258064
1364 | 0 | 0.879999993 | 0 | 23.90999979 | 7.119999869 | 0 | 7.559999925 | 5.900000081 | 0.860000012 | 53.77000033 | 0 | 0 | 0 | 0 | 0 | 0.258
1365 | 0 | 0 | 14.28857107 | 0 | 0 | 0 | 0 | 14.28857107 | 0 | 71.42285786 | 0 | 0 | 0 | 0 | 0 | 0.25351
1366 | 0 | 0 | 0 | 30 | 0 | 0 | 4 | 4 | 0 | 62 | 0 | 0 | 0 | 0 | 0 | 0.258
1367 | 0 | 0 | 12.5 | 12.5 | 0 | 0 | 25 | 0 | 50 | 0 | 0 | 0 | 0 | 0 | 0 | 0.258
1368 | 9.229999586 | 0 | 0 | 25.51000035 | 0 | 0 | 4.599999927 | 0 | 0 | 60.66000014 | 0 | 0 | 0 | 0 | 0 | 0.258
1369 | 15 | 0 | 0 | 0 | 0 | 16.70000076 | 0 | 16.70000076 | 0 | 51.59999848 | 0 | 0 | 0 | 0 | 0 | 0.258
1370 | 7 | 0 | 0 | 0 | 0 | 0 | 0 | 33 | 0 | 60 | 0 | 0 | 0 | 0 | 0 | 0.258
1371 | 0 | 0 | 48.97959184 | 0 | 0 | 0 | 0 | 0 | 51.02040816 | 0 | 0 | 0 | 0 | 0 | 0 | 0.258
1372 | 0 | 0 | 0 | 30 | 0 | 0 | 8 | 8 | 0 | 54 | 0 | 0 | 0 | 0 | 0 | 0.258
1375 | 10.14000025 | 0 | 0 | 25.11000037 | 0 | 0 | 0 | 0 | 0 | 64.74999938 | 0 | 0 | 0 | 0 | 0 | 0.258
1376 | 9.590000244 | 0 | 0 | 24.86000085 | 0 | 0 | 5.380000166 | 0 | 0 | 60.16999874 | 0 | 0 | 0 | 0 | 0 | 0.258
1378 | 20.30456853 | 0 | 0 | 0 | 0 | 0 | 18.78172589 | 0 | 0 | 60.91370558 | 0 | 0 | 0 | 0 | 0 | 0.258
1379 | 20.6185567 | 0 | 0 | 0 | 0 | 0 | 17.5257732 | 0 | 0 | 61.8556701 | 0 | 0 | 0 | 0 | 0 | 0.258
1380 | 0 | 44.53477798 | 0 | 0 | 0 | 0 | 0 | 6.443842347 | 0 | 49.02137967 | 0 | 0 | 0 | 0 | 0 | 0.258
1383 | 14 | 0 | 0 | 32 | 0 | 0 | 0 | 0 | 6 | 48 | 0 | 0 | 0 | 0 | 0 | 0.258
1384 | 0 | 0 | 0 | 30 | 0 | 0 | 6 | 6 | 0 | 58 | 0 | 0 | 0 | 0 | 0 | 0.258
1385 | 10.80000009 | 0 | 0 | 0 | 0 | 0 | 0 | 33.29999892 | 0 | 55.90000099 | 0 | 0 | 0 | 0 | 0 | 0.258
1386 | 0.781249974 | 4.226762624 | 15.29447166 | 0 | 6.330128398 | 0 | 0 | 1.282051258 | 0 | 63.49158613 | 0 | 0 | 0 | 8.593749951 | 0 | 0.258
1387 | 9.189999668 | 0 | 0 | 25.88999964 | 0 | 0 | 4.010000267 | 0 | 0 | 60.91000043 | 0 | 0 | 0 | 0 | 0 | 0.258
1388 | 1.384694106 | 15.57279221 | 0.150510236 | 0.070238107 | 0 | 16.43571622 | 9.100851572 | 8.559014784 | 0.028095244 | 48.29371672 | 0 | 0.076258514 | 0 | 0 | 0.260884388 | 0.258
1389 | 3.739738297 | 8.329417018 | 24.47828651 | 3.549751535 | 0 | 0 | 0 | 0 | 0 | 55.11614182 | 0 | 0 | 0 | 4.469686994 | 0 | 0.258
1390 | 0 | 0 | 0 | 27.09270939 | 0 | 0 | 0 | 24.51245144 | 2.620261908 | 45.41454124 | 0 | 0 | 0 | 0 | 0 | 0.258
1391 | 0 | 38.88999865 | 0 | 0 | 0 | 0 | 0 | 27.78000016 | 0 | 33.3300012 | 0 | 0 | 0 | 0 | 0 | 0.257785
1392 | 3.819999963 | 5.88000016 | 24.03000087 | 0 | 0 | 0 | 0 | 0 | 0 | 56.52999922 | 0 | 0 | 0 | 9.319999767 | 0 | 0.257699
1395 | 0 | 30.29999924 | 0 | 0 | 0 | 0 | 0 | 9.090000153 | 0 | 60.61000061 | 0 | 0 | 0 | 0 | 0 | 0.257569
1396 | 8 | 24 | 0 | 0 | 0 | 0 | 0 | 16 | 0 | 52 | 0 | 0 | 0 | 0 | 0 | 0.257497
1398 | 8 | 32 | 0 | 0 | 0 | 16 | 0 | 0 | 0 | 44 | 0 | 0 | 0 | 0 | 0 | 0.257242
1399 | 0 | 44.49999958 | 0 | 0 | 0 | 0 | 0 | 8.800000107 | 0 | 46.70000032 | 0 | 0 | 0 | 0 | 0 | 0.257
1400 | 9.270000436 | 0 | 0 | 24.74999994 | 0 | 0 | 3.410000078 | 0 | 0 | 62.56999955 | 0 | 0 | 0 | 0 | 0 | 0.257
1401 | 0 | 35 | 0 | 0 | 0 | 0 | 0 | 30 | 35 | 0 | 0 | 0 | 0 | 0 | 0 | 0.257
1402 | 0 | 46.04999924 | 0 | 0 | 0 | 0 | 0 | 9.590000153 | 0 | 44.36000061 | 0 | 0 | 0 | 0 | 0 | 0.257
1403 | 0 | 0 | 0 | 0 | 0 | 40 | 10 | 0 | 50 | 0 | 0 | 0 | 0 | 0 | 0 | 0.257
1405 | 0 | 48.5 | 0 | 0 | 0 | 0 | 0 | 3 | 0 | 48.5 | 0 | 0 | 0 | 0 | 0 | 0.257
1408 | 8.899999746 | 0 | 0 | 26.97999993 | 0 | 0 | 3.230000065 | 0 | 0 | 60.89000026 | 0 | 0 | 0 | 0 | 0 | 0.257
1410 | 0 | 0 | 0 | 45.4000005 | 0 | 0 | 0 | 0 | 52.69999957 | 1.899999933 | 0 | 0 | 0 | 0 | 0 | 0.257
1412 | 0 | 49.79999924 | 0 | 0 | 0 | 0 | 0 | 19.84000015 | 0 | 30.36000061 | 0 | 0 | 0 | 0 | 0 | 0.257
1413 | 0 | 40 | 0 | 0 | 0 | 0 | 0 | 30 | 30 | 0 | 0 | 0 | 0 | 0 | 0 | 0.257
1415 | 0 | 0 | 0 | 20 | 12 | 0 | 12 | 0 | 0 | 56 | 0 | 0 | 0 | 0 | 0 | 0.257
1416 | 0 | 0 | 8.330833185 | 8.330833185 | 0 | 0 | 8.330833185 | 0 | 0 | 66.67666726 | 0 | 8.330833185 | 0 | 0 | 0 | 0.257
1417 | 0 | 0 | 0 | 27.03135152 | 0 | 0 | 0 | 24.45122266 | 2.610130331 | 45.81229074 | 0 | 0 | 0 | 0 | 0 | 0.257
1418 | 0 | 0 | 0 | 27.13728548 | 0 | 0 | 0 | 24.55754356 | 2.629737123 | 45.48545284 | 0 | 0 | 0 | 0 | 0 | 0.257
1419 | 12 | 16 | 0 | 0 | 0 | 16 | 0 | 0 | 0 | 56 | 0 | 0 | 0 | 0 | 0 | 0.256935
1420 | 4 | 0 | 0 | 0 | 0 | 0 | 0 | 32 | 0 | 64 | 0 | 0 | 0 | 0 | 0 | 0.256707
1421 | 0 | 67.10526316 | 0 | 0 | 0 | 0 | 0 | 22.36842105 | 10.52631579 | 0 | 0 | 0 | 0 | 0 | 0 | 0.256158
1422 | 0 | 69.07693899 | 0 | 0 | 0 | 0 | 0 | 23.02915481 | 7.893906203 | 0 | 0 | 0 | 0 | 0 | 0 | 0.256098
1423 | 2.720000003 | 5.429999777 | 0 | 21.60000018 | 0 | 0 | 21.60000018 | 2.720000003 | 0 | 45.92999987 | 0 | 0 | 0 | 0 | 0 | 0.256
1424 | 0 | 0 | 0 | 25 | 0 | 0 | 25 | 0 | 50 | 0 | 0 | 0 | 0 | 0 | 0 | 0.256
1425 | 15.69999936 | 0 | 0 | 0 | 0 | 0 | 0 | 41.90000033 | 0 | 42.40000031 | 0 | 0 | 0 | 0 | 0 | 0.256
1426 | 4 | 28.98999977 | 0 | 0 | 1 | 28.01000023 | 0 | 7 | 0 | 29 | 0 | 0 | 0 | 2 | 0 | 0.256
1427 | 8.369999806 | 0 | 0 | 41.63000067 | 0 | 0 | 0 | 0 | 49.99999952 | 0 | 0 | 0 | 0 | 0 | 0 | 0.2135556
1428 | 0 | 0 | 0 | 0 | 0 | 0 | 55 | 0 | 45 | 0 | 0 | 0 | 0 | 0 | 0 | 0.256
1429 | 10.26000031 | 0 | 0 | 25.12000103 | 0 | 0 | 0.200000005 | 0 | 0 | 64.41999866 | 0 | 0 | 0 | 0 | 0 | 0.256
1430 | 2.06185567 | 0 | 0 | 15.46391753 | 15.46391753 | 0 | 0 | 0 | 67.01030928 | 0 | 0 | 0 | 0 | 0 | 0 | 0.256
1431 | 8.369999806 | 0 | 0 | 41.63000067 | 0 | 0 | 0 | 0 | 49.99999952 | 0 | 0 | 0 | 0 | 0 | 0 | 0.2098333
1432 | 0 | 0 | 0 | 30 | 4 | 0 | 4 | 0 | 0 | 62 | 0 | 0 | 0 | 0 | 0 | 0.256
1433 | 0 | 0 | 0 | 17.64823509 | 0 | 0 | 0 | 17.64823509 | 0 | 64.70352982 | 0 | 0 | 0 | 0 | 0 | 0.256
1434 | 0 | 0 | 0 | 10.97999954 | 0 | 0 | 0 | 21.95000076 | 0 | 67.06999969 | 0 | 0 | 0 | 0 | 0 | 0.256
1435 | 7.999999809 | 0 | 0 | 27.54000026 | 0 | 0 | 4.649999985 | 0 | 0 | 59.80999995 | 0 | 0 | 0 | 0 | 0 | 0.256
1437 | 20 | 0 | 0 | 0 | 0 | 0 | 0 | 0 | 0 | 60 | 0 | 0 | 0 | 20 | 0 | 0.256
1439 | 0 | 58 | 0 | 0 | 0 | 0 | 0 | 25 | 17 | 0 | 0 | 0 | 0 | 0 | 0 | 0.256
1440 | 0 | 0 | 0 | 0 | 0 | 0 | 50 | 0 | 50 | 0 | 0 | 0 | 0 | 0 | 0 | 0.2398462
1441 | 12.52999978 | 17.98999984 | 0 | 4.11000015 | 0 | 0 | 1.039999966 | 0 | 0 | 60.16000009 | 0.070000001 | 4.090000169 | 0 | 0 | 0.01 | 0.256
1443 | 0 | 0 | 0 | 20 | 10 | 0 | 10 | 0 | 0 | 60 | 0 | 0 | 0 | 0 | 0 | 0.256
1445 | 0 | 57.09999902 | 0 | 14.30000033 | 0 | 0 | 0 | 14.30000033 | 0 | 14.30000033 | 0 | 0 | 0 | 0 | 0 | 0.256
1450 | 4 | 29.01000023 | 0 | 5 | 3 | 25.98999977 | 0 | 4 | 0 | 29 | 0 | 0 | 0 | 0 | 0 | 0.256
1451 | 2.210012086 | 2.757446217 | 7.998621343 | 13.42227459 | 0.062853552 | 13.96970872 | 0.892114938 | 6.204253806 | 0.028385476 | 52.38133804 | 0 | 0 | 0 | 0.040550678 | 0.032440545 | 0.256
1452 | 0 | 33.33333333 | 0 | 0 | 0 | 0 | 0 | 33.33333333 | 0 | 33.33333333 | 0 | 0 | 0 | 0 | 0 | 0.2526745
1453 | 0 | 47.06000047 | 0 | 0 | 0 | 0 | 0 | 29.40999929 | 0 | 23.53000024 | 0 | 0 | 0 | 0 | 0 | 0.255172
1454 | 0 | 20.15999946 | 0 | 0 | 0 | 0 | 0 | 28.68999998 | 0 | 51.15000055 | 0 | 0 | 0 | 0 | 0 | 0.255
1455 | 0 | 66.69999949 | 0 | 0 | 0 | 33.30000051 | 0 | 0 | 0 | 0 | 0 | 0 | 0 | 0 | 0 | 0.255
1458 | 0 | 0 | 0 | 0 | 0 | 0 | 0 | 14.28857107 | 0 | 71.42285786 | 0 | 0 | 0 | 14.28857107 | 0 | 0.251205
1460 | 8.720000101 | 0 | 0 | 23.5899997 | 0 | 0 | 4.69999972 | 0 | 0 | 62.99000048 | 0 | 0 | 0 | 0 | 0 | 0.255
1462 | 7.869999848 | 0 | 0 | 27.41999995 | 0 | 0 | 6.099999876 | 0 | 0 | 58.61000033 | 0 | 0 | 0 | 0 | 0 | 0.255
1463 | 20 | 0 | 0 | 0 | 0 | 0 | 20 | 0 | 0 | 60 | 0 | 0 | 0 | 0 | 0 | 0.255
1464 | 0 | 0 | 0 | 0 | 0 | 0 | 0 | 32.90000153 | 0 | 67.09999847 | 0 | 0 | 0 | 0 | 0 | 0.255
1465 | 8.62000001 | 0 | 0 | 24.37999951 | 0 | 0 | 5.179999902 | 0 | 0 | 61.82000058 | 0 | 0 | 0 | 0 | 0 | 0.255
1466 | 0 | 0 | 0 | 0 | 0 | 0 | 50 | 0 | 40 | 10 | 0 | 0 | 0 | 0 | 0 | 0.255
1467 | 0 | 3.299999929 | 0 | 40.29999895 | 0 | 0 | 0 | 0 | 56.40000112 | 0 | 0 | 0 | 0 | 0 | 0 | 0.255
1468 | 0 | 0 | 0 | 0 | 0 | 0 | 0 | 32.62000018 | 0 | 67.37999982 | 0 | 0 | 0 | 0 | 0 | 0.255
1469 | 16.33000008 | 11.62 | 0 | 0 | 9.420000166 | 0 | 6.409999909 | 13.33000005 | 0 | 42.8899998 | 0 | 0 | 0 | 0 | 0 | 0.255
1470 | 9.60000029 | 0 | 0 | 23.71999909 | 0 | 0 | 3.119999856 | 0 | 0 | 63.56000077 | 0 | 0 | 0 | 0 | 0 | 0.255
1472 | 0 | 0 | 0 | 0 | 0 | 0 | 0 | 32.90000153 | 0 | 67.09999847 | 0 | 0 | 0 | 0 | 0 | 0.255
1473 | 0 | 0 | 0 | 0 | 0 | 0 | 0 | 30.09999981 | 0 | 69.90000019 | 0 | 0 | 0 | 0 | 0 | 0.255
1474 | 0 | 0 | 0 | 0 | 0 | 0 | 0 | 27.37999864 | 0 | 72.62000136 | 0 | 0 | 0 | 0 | 0 | 0.245
1476 | 0 | 0 | 0 | 0 | 0 | 0 | 0 | 36.25999832 | 0 | 63.74000168 | 0 | 0 | 0 | 0 | 0 | 0.255
1479 | 0 | 20.10000038 | 0 | 0 | 0 | 0 | 0 | 28.89999962 | 0 | 51 | 0 | 0 | 0 | 0 | 0 | 0.255
1480 | 0 | 0 | 0 | 0 | 0 | 0 | 0 | 36.20000076 | 0 | 63.79999924 | 0 | 0 | 0 | 0 | 0 | 0.255
1481 | 0 | 0 | 0 | 0 | 0 | 0 | 37.5 | 0 | 50 | 0 | 0 | 12.5 | 0 | 0 | 0 | 0.255
1484 | 0 | 0 | 0 | 22.5 | 0 | 0 | 0 | 12.5 | 0 | 65 | 0 | 0 | 0 | 0 | 0 | 0.255
1485 | 0 | 0 | 0 | 0 | 15 | 0 | 0 | 10 | 0 | 75 | 0 | 0 | 0 | 0 | 0 | 0.255
1487 | 0 | 0 | 0 | 0 | 0 | 0 | 0 | 0 | 46.5 | 0 | 0 | 0 | 0 | 53.5 | 0 | 0.255
1490 | 0 | 23.90000007 | 0 | 0 | 0 | 0 | 0 | 16.50000031 | 0 | 59.59999961 | 0 | 0 | 0 | 0 | 0 | 0.2243333
1491 | 5.000000095 | 40.00999908 | 0 | 0 | 3.000000057 | 28.00000053 | 0 | 4.000000076 | 0 | 19.99000015 | 0 | 0 | 0 | 0 | 0 | 0.255
1496 | 9.799833523 | 0 | 0 | 0 | 0.001699971 | 0.00999983 | 0 | 30.46948111 | 0 | 59.71898557 | 0 | 0 | 0 | 0 | 0 | 0.255
1497 | 0 | 20.15999946 | 0 | 0 | 0 | 0 | 0 | 28.68999999 | 0 | 51.15000055 | 0 | 0 | 0 | 0 | 0 | 0.255
1498 | 0 | 3.279999872 | 6.969999578 | 0 | 7.569999942 | 0 | 0 | 3.429999962 | 0 | 74.30000079 | 0 | 0 | 0 | 4.269999851 | 0 | 0.2402965
1499 | 0 | 59.5 | 0 | 20 | 0 | 0 | 0 | 20 | 0 | 0 | 0 | 0 | 0 | 0 | 0 | 0.255
1500 | 0 | 71.05263158 | 0 | 0 | 0 | 0 | 0 | 23.68421053 | 5.263157895 | 0 | 0 | 0 | 0 | 0 | 0 | 0.254673
1501 | 12 | 24 | 0 | 0 | 0 | 16 | 0 | 0 | 0 | 48 | 0 | 0 | 0 | 0 | 0 | 0.254552
1502 | 0 | 34.48344797 | 0 | 0 | 0 | 0 | 0 | 31.03310407 | 0 | 34.48344797 | 0 | 0 | 0 | 0 | 0 | 0.254386
1504 | 0 | 46.88000107 | 0 | 0 | 0 | 0 | 0 | 10.43000031 | 0 | 42.68999863 | 0 | 0 | 0 | 0 | 0 | 0.2541
1505 | 0 | 0 | 0 | 0 | 22.5 | 0 | 0 | 0 | 0 | 77.5 | 0 | 0 | 0 | 0 | 0 | 0.254089
1506 | 12.02240483 | 6.711342245 | 1.360272056 | 5.281056373 | 0 | 0 | 5.321064336 | 0 | 0 | 66.01320203 | 0.070014002 | 3.220644128 | 0 | 0 | 0 | 0.254
1507 | 0 | 46.87215838 | 0 | 0 | 0 | 0 | 0 | 10.42950946 | 0 | 42.69833216 | 0 | 0 | 0 | 0 | 0 | 0.254
1508 | 11.10000045 | 17.60000049 | 0 | 3.119999905 | 0 | 0 | 2.049999965 | 0 | 0 | 60.93999902 | 0.070000001 | 5.110000166 | 0 | 0 | 0.01 | 0.254
1509 | 15.10000045 | 0 | 0 | 32.09999863 | 0 | 0 | 0 | 0 | 5.599999931 | 47.20000099 | 0 | 0 | 0 | 0 | 0 | 0.254
1510 | 0 | 0 | 0 | 0 | 21.40000003 | 0 | 0 | 0 | 0 | 78.59999997 | 0 | 0 | 0 | 0 | 0 | 0.251
1511 | 0 | 0 | 0 | 0 | 0 | 0 | 50 | 0 | 45 | 5 | 0 | 0 | 0 | 0 | 0 | 0.254
1512 | 0 | 0 | 0 | 0 | 17.99999974 | 0 | 0 | 0 | 0 | 76.40000043 | 0 | 5.599999825 | 0 | 0 | 0 | 0.254
1514 | 0 | 0 | 0 | 12.5 | 0 | 0 | 37.5 | 0 | 50 | 0 | 0 | 0 | 0 | 0 | 0 | 0.254
1516 | 4 | 29 | 0 | 0 | 3 | 26 | 0 | 4 | 0 | 29 | 0 | 5 | 0 | 0 | 0 | 0.254
1518 | 0 | 35 | 0 | 0 | 0 | 15 | 0 | 25 | 25 | 0 | 0 | 0 | 0 | 0 | 0 | 0.254
1520 | 0 | 0 | 0 | 0 | 16.79999908 | 0 | 0 | 0 | 0 | 71.40000084 | 0 | 11.80000008 | 0 | 0 | 0 | 0.254
1522 | 0 | 0 | 0 | 22.5 | 0 | 0 | 0 | 22.5 | 0 | 55 | 0 | 0 | 0 | 0 | 0 | 0.254
1526 | 45 | 0 | 0 | 0 | 0 | 0 | 0 | 0 | 0 | 55 | 0 | 0 | 0 | 0 | 0 | 0.254
1527 | 0 | 55 | 0 | 0 | 0 | 25 | 0 | 0 | 0 | 0 | 0 | 0 | 0 | 20 | 0 | 0.254
1528 | 0 | 0 | 0 | 20 | 0 | 0 | 2 | 2 | 0 | 76 | 0 | 0 | 0 | 0 | 0 | 0.254
1529 | 0 | 46.66999906 | 0 | 0 | 0 | 0 | 0 | 23.33000037 | 0 | 30.00000057 | 0 | 0 | 0 | 0 | 0 | 0.254
1530 | 0 | 0 | 0 | 0 | 0 | 0 | 0 | 29.44999964 | 0 | 70.55000036 | 0 | 0 | 0 | 0 | 0 | 0.254
1533 | 10 | 0 | 0 | 0 | 0 | 0 | 30 | 0 | 0 | 60 | 0 | 0 | 0 | 0 | 0 | 0.254
1534 | 25 | 0 | 5 | 5 | 0 | 0 | 5 | 0 | 0 | 60 | 0 | 0 | 0 | 0 | 0 | 0.254
1537 | 0 | 0 | 0 | 0 | 0 | 0 | 0 | 29.03000013 | 0 | 70.96999987 | 0 | 0 | 0 | 0 | 0 | 0.254
1539 | 4 | 29.01000023 | 5 | 0 | 3 | 25.98999977 | 0 | 4 | 0 | 29 | 0 | 0 | 0 | 0 | 0 | 0.254
1540 | 4.112977944 | 0 | 0 | 7.205442311 | 14.40057715 | 0 | 7.205442311 | 0 | 66.86939597 | 0 | 0 | 0 | 0 | 0 | 0 | 0.254
1541 | 3.539716824 | 21.49828038 | 22.38820858 | 0 | 0 | 0 | 0 | 0 | 0 | 52.22582206 | 0 | 0 | 0 | 0 | 0 | 0.254
1542 | 0 | 0 | 0 | 0 | 0 | 0 | 14.2900001 | 28.56999997 | 0 | 57.13999993 | 0 | 0 | 0 | 0 | 0 | 0.253817
1543 | 12 | 32 | 0 | 0 | 0 | 0 | 0 | 16 | 0 | 40 | 0 | 0 | 0 | 0 | 0 | 0.253695
1545 | 7.810000017 | 0 | 0 | 27.18000057 | 0 | 0 | 5.07000022 | 0 | 0 | 59.9399992 | 0 | 0 | 0 | 0 | 0 | 0.253
1546 | 0 | 0 | 0 | 0 | 0 | 0 | 0 | 0 | 43.68000031 | 0 | 0 | 0 | 0 | 56.31999969 | 0 | 0.253
1547 | 0 | 0 | 0 | 0 | 0 | 0 | 48.75 | 0 | 48.75 | 2.5 | 0 | 0 | 0 | 0 | 0 | 0.253
1548 | 16.62000044 | 11.10999939 | 0 | 0 | 10.90999959 | 0 | 6.309999792 | 13.3100001 | 0 | 41.74000068 | 0 | 0 | 0 | 0 | 0 | 0.253
1550 | 0 | 0 | 0 | 0 | 0 | 0 | 0 | 33 | 0 | 67 | 0 | 0 | 0 | 0 | 0 | 0.2503333
1553 | 10.60000058 | 0 | 0 | 0 | 0 | 0 | 0 | 37.09999918 | 0 | 52.30000023 | 0 | 0 | 0 | 0 | 0 | 0.253
1555 | 1.320000029 | 0 | 0 | 10.3699997 | 0.749999987 | 0 | 2.690000009 | 10.51000004 | 0 | 58.90000047 | 0 | 0 | 0 | 15.45999976 | 0 | 0.253
1558 | 8.940357321 | 0 | 0 | 26.62106606 | 0 | 0 | 0.016000641 | 0 | 0 | 64.42257598 | 0 | 0 | 0 | 0 | 0 | 0.253
1560 | 9.729999449 | 0 | 0 | 26.36000036 | 0 | 0 | 3.619999851 | 0 | 0 | 60.29000034 | 0 | 0 | 0 | 0 | 0 | 0.253
1561 | 3.069846544 | 16.33198988 | 0 | 0.314076715 | 0.04457863 | 16.90948546 | 0 | 10.19229631 | 0 | 53.07896373 | 0 | 0 | 0 | 0 | 0.058762738 | 0.253
1562 | 0 | 31.57684217 | 0 | 0 | 0 | 0 | 0 | 26.3173679 | 0 | 42.10578994 | 0 | 0 | 0 | 0 | 0 | 0.252443
1563 | 0 | 41.66583308 | 0 | 0 | 16.66833384 | 0 | 0 | 0 | 0 | 41.66583308 | 0 | 0 | 0 | 0 | 0 | 0.252418
1564 | 8 | 8 | 0 | 0 | 0 | 0 | 0 | 24 | 0 | 60 | 0 | 0 | 0 | 0 | 0 | 0.25222
1565 | 0 | 24.38999985 | 0 | 0 | 26.83000044 | 0 | 0 | 0 | 0 | 48.77999971 | 0 | 0 | 0 | 0 | 0 | 0.252053
1566 | 0 | 37.40000081 | 0 | 0 | 17.60000005 | 0 | 0 | 0 | 0 | 44.99999914 | 0 | 0 | 0 | 0 | 0 | 0.252016
1567 | 0 | 0 | 0 | 5.030000138 | 0 | 0 | 0 | 25.79000055 | 0 | 69.17999932 | 0 | 0 | 0 | 0 | 0 | 0.252
1568 | 19.20000058 | 0 | 0 | 23.10000016 | 0 | 0 | 0 | 0 | 7.699999736 | 49.99999952 | 0 | 0 | 0 | 0 | 0 | 0.252
1569 | 0 | 0 | 18 | 0 | 0 | 0 | 0 | 12 | 0 | 70 | 0 | 0 | 0 | 0 | 0 | 0.252
1570 | 9.130000107 | 16.23999976 | 0 | 3.859999892 | 0 | 0 | 3.829999921 | 0 | 0 | 63.02000041 | 0.07 | 3.839999911 | 0 | 0 | 0.01 | 0.252
1573 | 5.729999937 | 5.729999937 | 0 | 17.1200006 | 0 | 0 | 17.1200006 | 5.729999937 | 0 | 48.569999 | 0 | 0 | 0 | 0 | 0 | 0.252
1574 | 0 | 60 | 0 | 0 | 0 | 20 | 0 | 0 | 0 | 0 | 0 | 0 | 0 | 20 | 0 | 0.252
1575 | 0 | 0 | 0 | 30 | 2 | 0 | 2 | 0 | 0 | 66 | 0 | 0 | 0 | 0 | 0 | 0.252
1576 | 0 | 0 | 0 | 0 | 0 | 12.5 | 37.5 | 0 | 50 | 0 | 0 | 0 | 0 | 0 | 0 | 0.252
1577 | 0 | 0 | 0 | 0 | 0 | 33.29999924 | 16.70000076 | 0 | 50 | 0 | 0 | 0 | 0 | 0 | 0 | 0.252
1579 | 2.5 | 0 | 0 | 0 | 0 | 0 | 48.75 | 0 | 48.75 | 0 | 0 | 0 | 0 | 0 | 0 | 0.252
1584 | 8.689999746 | 0 | 0 | 25.75000049 | 0 | 0 | 4.119999964 | 0 | 0 | 61.4399998 | 0 | 0 | 0 | 0 | 0 | 0.252
1585 | 9.129087352 | 16.23837619 | 0 | 3.859613996 | 0 | 0 | 3.829617023 | 0 | 0 | 63.02369742 | 0.069993002 | 3.839616014 | 0 | 0 | 0.009999 | 0.252
1586 | 9.770000528 | 0 | 0 | 23.54999941 | 0 | 0 | 2.10999991 | 0 | 0 | 64.57000016 | 0 | 0 | 0 | 0 | 0 | 0.252
1587 | 18 | 0 | 0 | 0 | 0 | 0 | 10 | 12 | 0 | 60 | 0 | 0 | 0 | 0 | 0 | 0.251852
1588 | 4 | 32 | 0 | 0 | 0 | 0 | 0 | 16 | 0 | 48 | 0 | 0 | 0 | 0 | 0 | 0.251511
1589 | 0 | 63.15789474 | 0 | 0 | 0 | 0 | 0 | 21.05263158 | 15.78947368 | 0 | 0 | 0 | 0 | 0 | 0 | 0.251244
1590 | 11.15888415 | 6.449354982 | 0 | 9.129087359 | 0 | 0 | 9.099090625 | 0 | 0 | 64.16358289 | 0 | 0 | 0 | 0 | 0 | 0.251135
1591 | 8 | 32 | 0 | 0 | 0 | 0 | 0 | 16 | 0 | 44 | 0 | 0 | 0 | 0 | 0 | 0.251123
1592 | 0 | 38.45999982 | 0 | 0 | 23.08000036 | 0 | 0 | 0 | 0 | 38.45999982 | 0 | 0 | 0 | 0 | 0 | 0.251067
1593 | 4 | 0 | 0 | 0 | 0 | 0 | 10 | 26 | 0 | 60 | 0 | 0 | 0 | 0 | 0 | 0.251055
1594 | 16.1499997 | 15.05000026 | 0 | 0 | 4.309999963 | 0 | 6.119999915 | 13.14000041 | 0 | 45.22999976 | 0 | 0 | 0 | 0 | 0 | 0.251
1596 | 20 | 0 | 0 | 0 | 0 | 0 | 10 | 0 | 0 | 60 | 0 | 10 | 0 | 0 | 0 | 0.251
1597 | 5 | 0 | 0 | 0 | 0 | 0 | 45 | 0 | 50 | 0 | 0 | 0 | 0 | 0 | 0 | 0.251
1599 | 0 | 12.89999962 | 0 | 0 | 0 | 0 | 0 | 29.10000038 | 0 | 58 | 0 | 0 | 0 | 0 | 0 | 0.251
1600 | 8.789999961 | 0 | 0 | 25.68000031 | 0 | 0 | 3.869999886 | 0 | 0 | 61.65999985 | 0 | 0 | 0 | 0 | 0 | 0.251
1601 | 8.749999875 | 0 | 0 | 24.22999919 | 0 | 0 | 4.439999994 | 0 | 0 | 62.58000094 | 0 | 0 | 0 | 0 | 0 | 0.251
1602 | 0 | 2 | 0 | 0 | 0 | 0 | 0 | 25 | 0 | 73 | 0 | 0 | 0 | 0 | 0 | 0.251
1603 | 0 | 0 | 0 | 0 | 0 | 0 | 0 | 0 | 66.55000051 | 0 | 0 | 0 | 0 | 33.44999949 | 0 | 0.251
1605 | 0 | 0 | 0 | 0 | 0 | 25 | 25 | 0 | 50 | 0 | 0 | 0 | 0 | 0 | 0 | 0.251
1607 | 5 | 0 | 0 | 0 | 0 | 0 | 47.5 | 0 | 47.5 | 0 | 0 | 0 | 0 | 0 | 0 | 0.251
1608 | 0 | 12.89000022 | 0 | 0 | 0 | 0 | 0 | 29.06999942 | 0 | 58.04000036 | 0 | 0 | 0 | 0 | 0 | 0.251
1609 | 7 | 0 | 0 | 0 | 0 | 0 | 46.5 | 0 | 46.5 | 0 | 0 | 0 | 0 | 0 | 0 | 0.251
1610 | 0 | 12.89999962 | 0 | 0 | 0 | 0 | 0 | 29.10000038 | 0 | 58 | 0 | 0 | 0 | 0 | 0 | 0.251
1613 | 10.19999991 | 0 | 0 | 0 | 0 | 32.70000107 | 0 | 0 | 0 | 57.09999902 | 0 | 0 | 0 | 0 | 0 | 0.251
1616 | 0 | 0 | 0 | 0 | 0 | 0 | 0 | 0 | 66.55000051 | 0 | 0 | 0 | 0 | 33.44999949 | 0 | 0.251
1617 | 0 | 0 | 0 | 21.46999947 | 0 | 0 | 0 | 19.42000022 | 2.609999914 | 56.5000004 | 0 | 0 | 0 | 0 | 0 | 0.251
1618 | 0 | 7.009299082 | 0 | 30.52694705 | 5.009499124 | 0 | 2.899710035 | 5.509449114 | 46.64533555 | 0 | 0 | 0 | 0 | 2.399760045 | 0 | 0.251
1620 | 0 | 71.43000031 | 0 | 0 | 0 | 28.56999969 | 0 | 0 | 0 | 0 | 0 | 0 | 0 | 0 | 0 | 0.250836
1622 | 15.40999985 | 0 | 0 | 0 | 9.079999924 | 0 | 23.03000069 | 10.34000015 | 0 | 42.13999939 | 0 | 0 | 0 | 0 | 0 | 0.25
1623 | 4.94999998 | 0 | 0.13 | 0 | 5.000000173 | 0 | 4.710000201 | 6.060000152 | 0 | 64.44999918 | 0 | 14.70000032 | 0 | 0 | 0 | 0.25
1624 | 14.37999977 | 0 | 0 | 20.36000012 | 5.01000011 | 0 | 0 | 5.099999783 | 0 | 55.15000022 | 0 | 0 | 0 | 0 | 0 | 0.25
1625 | 12.75999976 | 8.020000165 | 5.030000027 | 0 | 0 | 0 | 0 | 0.069999997 | 0 | 69.37000022 | 0 | 2.140000027 | 0 | 2.6099998 | 0 | 0.25
1627 | 20 | 0 | 0 | 0 | 0 | 0 | 0 | 33.29999924 | 0 | 46.70000076 | 0 | 0 | 0 | 0 | 0 | 0.25
1630 | 0 | 0 | 14.28857107 | 0 | 0 | 14.28857107 | 0 | 0 | 0 | 71.42285786 | 0 | 0 | 0 | 0 | 0 | 0.25
1631 | 0 | 0 | 0 | 14.28857107 | 0 | 0 | 0 | 14.28857107 | 0 | 71.42285786 | 0 | 0 | 0 | 0 | 0 | 0.2454736
1633 | 14.8500005 | 6.119999936 | 0 | 0.03 | 0.01 | 0 | 2.400000115 | 13.3000003 | 0 | 63.18999914 | 0.100000002 | 0 | 0 | 0 | 0 | 0.25
1634 | 10 | 0 | 0 | 0 | 0 | 0 | 0 | 33.29999924 | 0 | 56.70000076 | 0 | 0 | 0 | 0 | 0 | 0.25
1636 | 4.989999909 | 0 | 5.120000027 | 9.700000077 | 4.929999965 | 0 | 0.100000004 | 6.100000073 | 0 | 64.23999964 | 0 | 4.820000305 | 0 | 0 | 0 | 0.25
1637 | 0 | 88.80000051 | 0 | 0 | 0 | 0 | 0 | 11.19999949 | 0 | 0 | 0 | 0 | 0 | 0 | 0 | 0.25
1638 | 0 | 21.42000028 | 0 | 0 | 9.470000357 | 0 | 0 | 9.479999632 | 0 | 46.86999938 | 0 | 0 | 0 | 12.76000035 | 0 | 0.25
1641 | 20 | 0 | 10 | 0 | 0 | 0 | 10 | 0 | 0 | 60 | 0 | 0 | 0 | 0 | 0 | 0.25
1642 | 0 | 0 | 0 | 0 | 0 | 0 | 0 | 0 | 45.29999924 | 0 | 0 | 54.70000076 | 0 | 0 | 0 | 0.25
1643 | 0 | 0 | 10 | 0 | 15 | 0 | 0 | 0 | 0 | 75 | 0 | 0 | 0 | 0 | 0 | 0.25
1645 | 4.12371134 | 0 | 0 | 15.46391753 | 15.46391753 | 0 | 0 | 0 | 64.94845361 | 0 | 0 | 0 | 0 | 0 | 0 | 0.25
1646 | 0 | 0 | 0 | 0 | 20 | 0 | 0 | 0 | 0 | 80 | 0 | 0 | 0 | 0 | 0 | 0.2450488
1648 | 0 | 0 | 0 | 0 | 0 | 0 | 0 | 27.37999864 | 0 | 72.62000136 | 0 | 0 | 0 | 0 | 0 | 0.25
1649 | 4.12371134 | 0 | 0 | 0 | 15.46391753 | 0 | 15.46391753 | 0 | 64.94845361 | 0 | 0 | 0 | 0 | 0 | 0 | 0.25
1650 | 0 | 0 | 0 | 0 | 0 | 0 | 0 | 28.56999969 | 0 | 71.43000031 | 0 | 0 | 0 | 0 | 0 | 0.25
1651 | 15.4351396 | 0 | 0 | 0 | 0 | 0 | 23.42980298 | 0 | 0 | 61.13505742 | 0 | 0 | 0 | 0 | 0 | 0.25
1652 | 0 | 46.66999817 | 0 | 0 | 0 | 0 | 0 | 33.33000183 | 0 | 20 | 0 | 0 | 0 | 0 | 0 | 0.25
1653 | 4.639999827 | 0 | 4.40999981 | 0 | 0 | 0 | 0 | 24.01000003 | 0 | 65.29000037 | 0 | 0 | 0 | 0 | 1.649999962 | 0.25
1654 | 1.343977412 | 61.43896467 | 0 | 3.486257133 | 0 | 15.96604713 | 4.476556025 | 1.738076025 | 0 | 11.55012161 | 0 | 0 | 0 | 0 | 0 | 0.25
1656 | 0 | 0 | 0 | 0 | 0 | 0 | 47.5 | 0 | 47.5 | 5 | 0 | 0 | 0 | 0 | 0 | 0.25
1657 | 14.73999956 | 0 | 0 | 0 | 15.1299999 | 0 | 4.26999992 | 15.86999966 | 0 | 49.99000096 | 0 | 0 | 0 | 0 | 0 | 0.25
1658 | 4.960000109 | 0 | 5.36000021 | 0 | 5.000000072 | 0 | 0 | 6.09000024 | 0 | 63.25999923 | 0 | 15.33000014 | 0 | 0 | 0 | 0.25
1659 | 4.929999734 | 0 | 5.219999691 | 4.939999963 | 5.280000109 | 0 | 0 | 6.329999803 | 0 | 63.58000062 | 0 | 9.720000082 | 0 | 0 | 0 | 0.25
1660 | 0 | 0 | 0 | 0 | 0 | 0 | 47.5 | 0 | 42.5 | 10 | 0 | 0 | 0 | 0 | 0 | 0.25
1661 | 2 | 0 | 0 | 0 | 0 | 0 | 0 | 25 | 0 | 73 | 0 | 0 | 0 | 0 | 0 | 0.247
1663 | 20.10000038 | 0 | 0 | 20.39999962 | 0 | 0 | 0 | 0 | 0 | 59.5 | 0 | 0 | 0 | 0 | 0 | 0.25
1664 | 30 | 0 | 0 | 0 | 0 | 20 | 0 | 0 | 0 | 50 | 0 | 0 | 0 | 0 | 0 | 0.25
1665 | 0 | 0 | 0 | 0 | 0 | 0 | 0 | 0 | 67 | 0 | 0 | 33 | 0 | 0 | 0 | 0.25
1666 | 4.230000029 | 0 | 0 | 11.25000003 | 0 | 0 | 0 | 22.38999944 | 0 | 60.68000045 | 0 | 0 | 0 | 0 | 1.450000051 | 0.25
1667 | 4.969999862 | 0 | 9.819999837 | 10.23999992 | 4.790000031 | 0 | 0 | 5.810000027 | 0 | 64.14000032 | 0 | 0.230000007 | 0 | 0 | 0 | 0.25
1668 | 0 | 6.669999949 | 0 | 0 | 0 | 0 | 0 | 33.3300012 | 0 | 59.99999886 | 0 | 0 | 0 | 0 | 0 | 0.25
1670 | 0 | 0 | 0 | 0 | 0 | 0 | 0 | 0 | 61 | 0 | 0 | 39 | 0 | 0 | 0 | 0.25
1672 | 0 | 0 | 0 | 0 | 0 | 0 | 0 | 32 | 0 | 68 | 0 | 0 | 0 | 0 | 0 | 0.25
1673 | 9.75 | 0 | 0 | 24.31999969 | 0 | 0 | 0 | 0 | 0 | 65.93000031 | 0 | 0 | 0 | 0 | 0 | 0.25
1675 | 4.900000049 | 0 | 9.669999984 | 0 | 4.929999781 | 0 | 0 | 5.789999907 | 0 | 64.9700006 | 0 | 9.739999678 | 0 | 0 | 0 | 0.25
1676 | 15.31999955 | 0 | 0 | 0 | 14.87999997 | 0 | 0 | 15.14999947 | 0 | 50.2400012 | 0 | 0 | 0 | 4.409999805 | 0 | 0.25
1677 | 4.969999738 | 0 | 0 | 9.930000201 | 5.179999774 | 0 | 0.1 | 6.189999992 | 0 | 63.95000009 | 0 | 9.680000203 | 0 | 0 | 0 | 0.25
1679 | 19.74000005 | 11.52000062 | 0 | 0 | 4.310000004 | 0 | 6.210000127 | 14.02999993 | 0 | 44.18999926 | 0 | 0 | 0 | 0 | 0 | 0.25
1680 | 0 | 98.4 | 0 | 0 | 0 | 0 | 0 | 1.599999999 | 0 | 0 | 0 | 0 | 0 | 0 | 0 | 0.25
1681 | 10 | 0 | 0 | 0 | 0 | 0 | 0 | 25 | 0 | 65 | 0 | 0 | 0 | 0 | 0 | 0.2279185
1682 | 0 | 0 | 0 | 0 | 0 | 20 | 0 | 20 | 0 | 60 | 0 | 0 | 0 | 0 | 0 | 0.245
1683 | 3.400000144 | 8.500000122 | 0 | 0 | 0 | 12.75000018 | 0 | 12.75000018 | 47.59999916 | 0 | 0 | 15.00000021 | 0 | 0 | 0 | 0.25
1684 | 0 | 0 | 0 | 0 | 13.75 | 0 | 0 | 0 | 0 | 86.25 | 0 | 0 | 0 | 0 | 0 | 0.25
1685 | 14.72999996 | 0 | 0 | 0 | 5.020000125 | 0 | 19.56000003 | 5.179999977 | 0 | 55.50999991 | 0 | 0 | 0 | 0 | 0 | 0.25
1686 | 0 | 0 | 0 | 0 | 0 | 0 | 0 | 0 | 45.29999924 | 0 | 0 | 54.70000076 | 0 | 0 | 0 | 0.25
1687 | 0 | 0 | 0 | 20 | 0 | 0 | 10 | 10 | 0 | 60 | 0 | 0 | 0 | 0 | 0 | 0.25
1688 | 8 | 0 | 0 | 0 | 0 | 23 | 0 | 23 | 46 | 0 | 0 | 0 | 0 | 0 | 0 | 0.25
1690 | 0 | 0 | 0 | 0 | 19.60000001 | 0 | 0 | 0 | 0 | 80.39999999 | 0 | 0 | 0 | 0 | 0 | 0.25
1692 | 8 | 0 | 0 | 0 | 0 | 34.5 | 0 | 11.5 | 46 | 0 | 0 | 0 | 0 | 0 | 0 | 0.25
1694 | 14.68000031 | 0 | 0 | 0 | 25.27000046 | 0 | 0 | 0 | 0 | 60.04999924 | 0 | 0 | 0 | 0 | 0 | 0.25
1696 | 6.570000015 | 0 | 0 | 20.0999999 | 0 | 0 | 8.18000011 | 0 | 0 | 65.14999997 | 0 | 0 | 0 | 0 | 0 | 0.25
1697 | 0 | 0 | 0 | 20.64999918 | 0 | 0 | 0 | 19.53000027 | 2.989999945 | 56.83000061 | 0 | 0 | 0 | 0 | 0 | 0.25
1698 | 18.39999962 | 0 | 0 | 18.89999962 | 0 | 0 | 0 | 0 | 0 | 62.70000076 | 0 | 0 | 0 | 0 | 0 | 0.25
1702 | 0 | 0 | 0 | 0 | 0 | 0 | 0 | 32.30000047 | 0 | 67.69999953 | 0 | 0 | 0 | 0 | 0 | 0.2395
1703 | 4.919999967 | 0 | 0 | 14.7599999 | 5.360000015 | 0 | 0.069999999 | 6.389999725 | 0 | 63.58000042 | 0 | 4.919999967 | 0 | 0 | 0 | 0.25
1704 | 4.959999957 | 0 | 0 | 20.10000005 | 4.880000034 | 0 | 0.219999995 | 5.619999793 | 0 | 64.22000017 | 0 | 0 | 0 | 0 | 0 | 0.25
1705 | 0 | 0 | 0 | 11.10999934 | 0 | 0 | 0 | 33.33000088 | 0 | 55.55999978 | 0 | 0 | 0 | 0 | 0 | 0.25
1708 | 0 | 0 | 0 | 8 | 12 | 0 | 7 | 10 | 0 | 63 | 0 | 0 | 0 | 0 | 0 | 0.25
1710 | 0 | 0 | 0 | 0 | 0 | 0 | 0 | 33.00999958 | 0 | 66.99000042 | 0 | 0 | 0 | 0 | 0 | 0.25
1711 | 0 | 15.03006011 | 0 | 70.14028053 | 0 | 0 | 0 | 9.018036068 | 2.404809714 | 3.306613177 | 0 | 0.100200402 | 0 | 0 | 0 | 0.25
1712 | 0 | 15 | 10 | 0 | 0 | 10 | 15 | 0 | 0 | 50 | 0 | 0 | 0 | 0 | 0 | 0.25
1713 | 0 | 0 | 0 | 0 | 23.08999927 | 0 | 0 | 0 | 0 | 76.91000073 | 0 | 0 | 0 | 0 | 0 | 0.25
1714 | 0 | 0 | 0 | 0 | 0 | 0 | 29.41294121 | 11.76117637 | 0 | 58.82588242 | 0 | 0 | 0 | 0 | 0 | 0.25
1717 | 0 | 60 | 0 | 20 | 0 | 0 | 0 | 20 | 0 | 0 | 0 | 0 | 0 | 0 | 0 | 0.25
1718 | 12.37113402 | 0 | 11.34020619 | 0 | 11.34020619 | 0 | 0 | 0 | 64.94845361 | 0 | 0 | 0 | 0 | 0 | 0 | 0.25
1719 | 2.799999902 | 0 | 0 | 5.599999804 | 0.600000013 | 0 | 3.999999928 | 15.6000001 | 0 | 71.40000025 | 0 | 0 | 0 | 0 | 0 | 0.25
1723 | 0 | 0 | 0 | 0 | 32 | 0 | 0 | 0 | 0 | 68 | 0 | 0 | 0 | 0 | 0 | 0.25
1724 | 5.449999861 | 4.790000008 | 0 | 18.09000033 | 0 | 0 | 17.35000055 | 4.949999856 | 0 | 49.3699994 | 0 | 0 | 0 | 0 | 0 | 0.25
1725 | 0 | 84.80000063 | 0 | 0 | 0 | 0 | 0 | 15.19999937 | 0 | 0 | 0 | 0 | 0 | 0 | 0 | 0.25
1727 | 9.100000208 | 0 | 0 | 0 | 0 | 36.40000083 | 0 | 0 | 54.49999896 | 0 | 0 | 0 | 0 | 0 | 0 | 0.25
1728 | 12.37113402 | 0 | 0 | 0 | 15.46391753 | 0 | 15.46391753 | 0 | 56.70103093 | 0 | 0 | 0 | 0 | 0 | 0 | 0.25
1730 | 0 | 0 | 0 | 13.01000073 | 0 | 0 | 0 | 21.72000014 | 0 | 65.26999913 | 0 | 0 | 0 | 0 | 0 | 0.25
1731 | 9.109999656 | 5.340000153 | 0 | 16.55999947 | 0 | 0 | 9.220000266 | 0 | 0 | 59.77000046 | 0 | 0 | 0 | 0 | 0 | 0.25
1733 | 0 | 0 | 0 | 0 | 0 | 0 | 0 | 14.28857107 | 0 | 71.42285786 | 0 | 14.28857107 | 0 | 0 | 0 | 0.25
1734 | 0 | 0 | 0 | 9.100000555 | 0 | 0 | 0 | 22.70000119 | 0 | 68.19999825 | 0 | 0 | 0 | 0 | 0 | 0.25
1735 | 10.26000033 | 0 | 0 | 0 | 14.92000022 | 0 | 0 | 14.97000041 | 0 | 59.84999904 | 0 | 0 | 0 | 0 | 0 | 0.25
1736 | 4.929999776 | 0 | 0.119999996 | 4.949999757 | 5.369999828 | 0 | 0 | 6.519999911 | 0 | 63.83000115 | 0 | 14.27999958 | 0 | 0 | 0 | 0.25
1737 | 9.169908265 | 0 | 0 | 25.93974082 | 0 | 0 | 0.030999689 | 0 | 0 | 64.85935123 | 0 | 0 | 0 | 0 | 0 | 0.25
1738 | 10.2500002 | 0 | 0 | 0 | 9.830000111 | 0 | 18.38999974 | 10.00000019 | 0 | 51.52999976 | 0 | 0 | 0 | 0 | 0 | 0.25
1739 | 0 | 0 | 0 | 13.01000073 | 0 | 0 | 0 | 21.72000014 | 0 | 65.26999913 | 0 | 0 | 0 | 0 | 0 | 0.25
1740 | 4.92999982 | 0 | 0.180000007 | 0 | 5.070000163 | 0 | 0 | 5.96999978 | 0 | 64.49999988 | 0 | 19.35000035 | 0 | 0 | 0 | 0.25
1741 | 16.68166883 | 0 | 0 | 0 | 16.68166883 | 0 | 0 | 0 | 66.63666234 | 0 | 0 | 0 | 0 | 0 | 0 | 0.25
1742 | 0 | 0 | 0 | 9.100000555 | 0 | 0 | 0 | 22.7000012 | 0 | 68.19999825 | 0 | 0 | 0 | 0 | 0 | 0.25
1743 | 16.68166883 | 0 | 0 | 0 | 0 | 16.68166883 | 0 | 0 | 66.63666234 | 0 | 0 | 0 | 0 | 0 | 0 | 0.25
1744 | 4.789999905 | 0 | 4.550000136 | 0 | 5.920000006 | 0 | 0 | 15.74999981 | 0 | 67.29000011 | 0 | 0 | 0 | 0 | 1.700000027 | 0.25
1745 | 0.522140763 | 72.39682617 | 0 | 1.365598984 | 0 | 18.77698659 | 1.747163397 | 0.682799492 | 0 | 4.508484602 | 0 | 0 | 0 | 0 | 0 | 0.25
1746 | 0.399999999 | 6.399999987 | 0 | 36.49999938 | 0 | 0 | 0 | 0.899999961 | 52.40000064 | 3.400000038 | 0 | 0 | 0 | 0 | 0 | 0.25
1747 | 0 | 0 | 0 | 0 | 3.700000145 | 0 | 0 | 14.50000038 | 0 | 72.69999886 | 0 | 0 | 0 | 9.10000062 | 0 | 0.25
1748 | 10.03999996 | 0 | 9.670000076 | 0 | 9.920000076 | 0 | 0 | 10.05000019 | 0 | 60.31999969 | 0 | 0 | 0 | 0 | 0 | 0.25
1749 | 4.85000002 | 0 | 10.02999997 | 4.870000002 | 5.230000144 | 0 | 0 | 6.540000118 | 0 | 63.41999968 | 0 | 5.060000063 | 0 | 0 | 0 | 0.25
1750 | 0 | 19.14999962 | 0 | 9.829999924 | 10.18000031 | 0 | 0 | 10.34000015 | 0 | 50.5 | 0 | 0 | 0 | 0 | 0 | 0.25
1751 | 8.890889453 | 5.090509215 | 0 | 12.92129224 | 0 | 0 | 11.80118034 | 8.580858029 | 0 | 52.71527073 | 0 | 0 | 0 | 0 | 0 | 0.25
1752 | 3.442270822 | 9.481521215 | 0 | 0.43792202 | 0.051939587 | 16.82435314 | 0.529580089 | 13.77926678 | 0.017313197 | 55.35130401 | 0 | 0 | 0 | 0.044810624 | 0.039718509 | 0.25
1753 | 5.07999985 | 0 | 5.199999734 | 14.86999967 | 4.769999912 | 0 | 0.219999996 | 5.729999936 | 0 | 64.0800009 | 0 | 0 | 0 | 0 | 0 | 0.25
1754 | 14.68000016 | 0 | 0 | 0.01 | 0 | 0 | 0 | 9.949999707 | 0 | 55.45000019 | 0 | 0 | 0 | 19.83999995 | 0 | 0.25
1755 | 15.14999957 | 0 | 0 | 0 | 5.349999888 | 0 | 0 | 5.309999927 | 0 | 54.15000136 | 0 | 0 | 0 | 19.96999925 | 0 | 0.25
1756 | 7.409999895 | 10.06999976 | 0 | 0 | 4.92999986 | 0 | 0 | 5.059999975 | 0 | 55.07000005 | 0 | 14.85000048 | 0 | 0 | 2.529999988 | 0.25
1757 | 14.50000016 | 0 | 0 | 0 | 0 | 0 | 19.81999991 | 9.880000223 | 0 | 55.7099997 | 0 | 0 | 0 | 0 | 0 | 0.25
1758 | 7.693077296 | 9.873949475 | 0 | 0.010004001 | 4.811924717 | 0 | 0 | 4.821928948 | 0 | 55.50220048 | 0 | 0 | 0 | 14.8159268 | 2.370948267 | 0.25
1759 | 14.08871066 | 0 | 0 | 0.009999085 | 5.019540561 | 0 | 0 | 5.079535012 | 0 | 60.47446453 | 0 | 15.20860805 | 0 | 0.009152162 | 0 | 0.25
1760 | 9.369999853 | 10.02000042 | 0 | 0 | 4.900000079 | 0 | 0 | 5.059999925 | 0 | 55.18000012 | 0 | 15.3599996 | 0 | 0 | 0 | 0.25
1761 | 10.6899998 | 10.1200001 | 0 | 0 | 5.010000331 | 0 | 0 | 5.100000009 | 0 | 53.91999927 | 0 | 0 | 0 | 15.0500005 | 0 | 0.25
1762 | 15.32879121 | 0 | 14.96881995 | 0 | 4.849617503 | 0 | 0 | 4.969607926 | 0 | 59.75528649 | 0 | 0.007886378 | 0 | 0 | 0 | 0.25
1763 | 14.14999948 | 0 | 0 | 20.57999972 | 0 | 0 | 0.159999994 | 9.919999979 | 0 | 55.06000083 | 0 | 0 | 0 | 0 | 0 | 0.25
1764 | 8.220000139 | 8.930000166 | 0 | 15.36999965 | 4.829999849 | 0 | 0 | 4.93999998 | 0 | 55.22000036 | 0 | 0 | 0 | 0 | 2.359999858 | 0.25
1765 | 14.89857111 | 0 | 0.009588081 | 0.009999041 | 0 | 0 | 0 | 9.939046604 | 0 | 59.40430404 | 0 | 15.58850549 | 0 | 0 | 0 | 0.25
1766 | 9.770000536 | 9.840000232 | 14.97999966 | 0 | 5.010000269 | 0 | 0 | 5.050000232 | 0 | 55.18999907 | 0 | 0 | 0 | 0 | 0 | 0.25
1767 | 14.77000058 | 0 | 14.96000016 | 0 | 0 | 0 | 0 | 9.989999852 | 0 | 60.11999942 | 0 | 0 | 0 | 0 | 0 | 0.25
1768 | 7.929526693 | 0 | 0 | 25.40848379 | 0 | 0 | 4.169751278 | 0.049997018 | 0 | 62.24628592 | 0 | 0.005966644 | 0 | 0 | 0 | 0.25
1769 | 14.74000002 | 0 | 0 | 14.93999984 | 9.94999998 | 0 | 0 | 10.05000036 | 0 | 50.11999979 | 0 | 0 | 0 | 0 | 0 | 0.25
1770 | 4.113401932 | 0 | 0 | 14.40206164 | 14.40206164 | 0 | 0 | 0 | 66.87628922 | 0 | 0 | 0 | 0 | 0 | 0 | 0.25
1771 | 0 | 0 | 11.38999994 | 0 | 0 | 0 | 0 | 15.51999991 | 0 | 72.87000016 | 0 | 0 | 0 | 0 | 0 | 0.25
1772 | 0 | 0 | 0 | 26.94000069 | 0 | 0 | 0 | 24.37000098 | 2.60999991 | 45.66999843 | 0 | 0 | 0 | 0 | 0 | 0.25
1773 | 0 | 25.63999988 | 0 | 0 | 23.08000036 | 0 | 0 | 0 | 0 | 51.27999976 | 0 | 0 | 0 | 0 | 0 | 0.24951
1774 | 0 | 23.26000067 | 0 | 0 | 0 | 0 | 0 | 30.23000012 | 0 | 46.50999921 | 0 | 0 | 0 | 0 | 0 | 0.249113
1775 | 0 | 26.31999969 | 0 | 0 | 21.04999924 | 0 | 0 | 0 | 0 | 52.63000107 | 0 | 0 | 0 | 0 | 0 | 0.249042
1776 | 4 | 4 | 0 | 0 | 0 | 0 | 0 | 28 | 0 | 64 | 0 | 0 | 0 | 0 | 0 | 0.249027
1778 | 0 | 0 | 0 | 0 | 9.89999943 | 0 | 0 | 0 | 0 | 71.40000017 | 0 | 18.7000004 | 0 | 0 | 0 | 0.249
1779 | 4.12371134 | 0 | 0 | 13.40206186 | 13.40206186 | 0 | 0 | 0 | 69.07216495 | 0 | 0 | 0 | 0 | 0 | 0 | 0.249
1780 | 0 | 0 | 0 | 20 | 0 | 0 | 12 | 12 | 0 | 56 | 0 | 0 | 0 | 0 | 0 | 0.249
1781 | 0 | 0 | 0 | 0 | 0 | 0 | 0 | 0 | 57 | 0 | 0 | 0 | 0 | 43 | 0 | 0.249
1783 | 17.42000024 | 12.31000054 | 0 | 0 | 6.510000291 | 0 | 7.210000107 | 14.6099998 | 0 | 41.93999903 | 0 | 0 | 0 | 0 | 0 | 0.249
1784 | 22.75847455 | 0 | 0 | 0 | 0 | 0 | 0 | 0 | 0 | 77.24152545 | 0 | 0 | 0 | 0 | 0 | 0.249
1785 | 20 | 0 | 0 | 0 | 0 | 0 | 10 | 0 | 0 | 60 | 0 | 0 | 0 | 10 | 0 | 0.249
1787 | 15.89999992 | 0 | 0 | 0 | 0 | 0 | 0 | 36.00000069 | 0 | 48.09999939 | 0 | 0 | 0 | 0 | 0 | 0.249
1788 | 10 | 0 | 5 | 5 | 0 | 0 | 15 | 0 | 0 | 65 | 0 | 0 | 0 | 0 | 0 | 0.249
1789 | 0 | 0 | 0 | 0 | 9.89999943 | 0 | 0 | 0 | 0 | 71.40000016 | 0 | 18.70000041 | 0 | 0 | 0 | 0.249
1793 | 12.16243212 | 6.851370058 | 1.500300034 | 5.271054099 | 0 | 0 | 5.301060309 | 0 | 0 | 66.59331932 | 0.080016 | 2.24044806 | 0 | 0 | 0 | 0.249
1794 | 2 | 0 | 0 | 0 | 0 | 0 | 0 | 33 | 0 | 65 | 0 | 0 | 0 | 0 | 0 | 0.249
1795 | 8.890000089 | 0 | 0 | 27.12000006 | 0 | 0 | 0.249999993 | 0 | 0 | 63.73999985 | 0 | 0 | 0 | 0 | 0 | 0.249
1797 | 2.213279708 | 34.3058332 | 0 | 0 | 32.59557471 | 0 | 0 | 0 | 30.88531239 | 0 | 0 | 0 | 0 | 0 | 0 | 0.248428
1798 | 16.53000037 | 10.22000007 | 0 | 0 | 3.709999967 | 0 | 6.409999725 | 20.83999976 | 0 | 42.29000011 | 0 | 0 | 0 | 0 | 0 | 0.248
1800 | 0 | 85 | 0 | 0 | 0 | 5 | 0 | 10 | 0 | 0 | 0 | 0 | 0 | 0 | 0 | 0.248
1801 | 5.010000277 | 10.01000033 | 0 | 30.33000021 | 0 | 0 | 0 | 10.21000014 | 44.43999905 | 0 | 0 | 0 | 0 | 0 | 0 | 0.248
1802 | 6 | 0 | 0 | 0 | 0 | 0 | 0 | 25 | 0 | 69 | 0 | 0 | 0 | 0 | 0 | 0.234
1803 | 0 | 0 | 0 | 0 | 0 | 0 | 52.5 | 0 | 47.5 | 0 | 0 | 0 | 0 | 0 | 0 | 0.248
1804 | 0 | 0 | 0 | 0 | 0 | 0 | 45 | 0 | 45 | 10 | 0 | 0 | 0 | 0 | 0 | 0.248
1806 | 40 | 0 | 0 | 0 | 0 | 0 | 0 | 0 | 0 | 60 | 0 | 0 | 0 | 0 | 0 | 0.248
1807 | 0 | 0 | 0 | 0 | 0 | 0 | 0 | 23.24649393 | 0 | 76.75350607 | 0 | 0 | 0 | 0 | 0 | 0.248
1810 | 15 | 0 | 0 | 0 | 0 | 33 | 0 | 0 | 0 | 52 | 0 | 0 | 0 | 0 | 0 | 0.248
1811 | 16.34999991 | 10.62999981 | 0 | 0 | 4.010000114 | 0 | 13.63999995 | 13.03999959 | 0 | 42.33000062 | 0 | 0 | 0 | 0 | 0 | 0.248
1812 | 8.279999753 | 0 | 0 | 26.56999976 | 0 | 0 | 3.470000037 | 0 | 0 | 61.68000045 | 0 | 0 | 0 | 0 | 0 | 0.248
1815 | 16.24999985 | 11.13000001 | 0 | 0 | 4.110000094 | 0 | 6.219999731 | 18.9599989 | 0 | 43.33000142 | 0 | 0 | 0 | 0 | 0 | 0.248
1816 | 16.33000008 | 10.8199998 | 0 | 0 | 4.210000078 | 0 | 11.72000038 | 13.02999986 | 0 | 43.88999981 | 0 | 0 | 0 | 0 | 0 | 0.248
1818 | 9.100000163 | 6.070000027 | 0 | 12.1199996 | 0 | 0 | 12.1199996 | 9.100000163 | 0 | 51.49000045 | 0 | 0 | 0 | 0 | 0 | 0.248
1819 | 0 | 31.06212427 | 0 | 47.09418841 | 0 | 0 | 0 | 17.03406815 | 1.102204433 | 3.607214336 | 0 | 0.100200402 | 0 | 0 | 0 | 0.247619
1820 | 0 | 45.35453468 | 0 | 0 | 0 | 0 | 0 | 4.570457293 | 0 | 50.07500803 | 0 | 0 | 0 | 0 | 0 | 0.2474
1821 | 0 | 0 | 0 | 0 | 0 | 30.22035621 | 0 | 0 | 0 | 69.77964379 | 0 | 0 | 0 | 0 | 0 | 0.247207
1822 | 0 | 28.98999949 | 0 | 0 | 0 | 0 | 0 | 13.03999984 | 0 | 57.97000067 | 0 | 0 | 0 | 0 | 0 | 0.247191
1823 | 0 | 0 | 0 | 0 | 0 | 0 | 0 | 0 | 56.79999924 | 0 | 0 | 0 | 0 | 43.20000076 | 0 | 0.247
1824 | 9.430000305 | 0 | 0 | 27.20000076 | 0 | 0 | 0 | 0 | 0 | 63.36999893 | 0 | 0 | 0 | 0 | 0 | 0.247
1825 | 0 | 0 | 0 | 0 | 0 | 0 | 0 | 0 | 56.79999924 | 0 | 0 | 0 | 0 | 43.20000076 | 0 | 0.247
1826 | 12.40248009 | 6.881376374 | 2.340468003 | 4.90098028 | 0 | 0 | 4.880976299 | 0 | 0 | 66.69333883 | 0.080016001 | 1.820364121 | 0 | 0 | 0 | 0.247
1827 | 0 | 0 | 0 | 0 | 0 | 0 | 46.25 | 0 | 46.25 | 7.5 | 0 | 0 | 0 | 0 | 0 | 0.247
1829 | 0 | 0 | 0 | 0 | 12.6000005 | 0 | 0 | 0 | 0 | 72.09999916 | 0 | 15.30000034 | 0 | 0 | 0 | 0.247
1831 | 9 | 0 | 0 | 0 | 0 | 0 | 0 | 30 | 0 | 61 | 0 | 0 | 0 | 0 | 0 | 0.247
1832 | 0 | 0 | 0 | 39.90000057 | 0 | 0 | 0 | 0 | 53.69999948 | 6.399999943 | 0 | 0 | 0 | 0 | 0 | 0.247
1833 | 0 | 0 | 0 | 10 | 0 | 0 | 0 | 15 | 0 | 75 | 0 | 0 | 0 | 0 | 0 | 0.23175
1835 | 0 | 0 | 0 | 0 | 12.60000038 | 0 | 0 | 0 | 0 | 72 | 0 | 15.39999962 | 0 | 0 | 0 | 0.247
1836 | 12.09241896 | 6.721344237 | 1.890378111 | 5.311062296 | 0 | 0 | 5.761152612 | 0 | 0 | 66.39327767 | 0.080016004 | 1.750350116 | 0 | 0 | 0 | 0.247
1839 | 20 | 0 | 5 | 5 | 0 | 0 | 5 | 0 | 0 | 65 | 0 | 0 | 0 | 0 | 0 | 0.247
1840 | 5 | 20 | 0 | 0 | 3 | 28 | 0 | 4 | 0 | 40 | 0 | 0 | 0 | 0 | 0 | 0.247
1841 | 0 | 75 | 0 | 0 | 0 | 15 | 0 | 10 | 0 | 0 | 0 | 0 | 0 | 0 | 0 | 0.247
1842 | 10 | 0 | 5 | 15 | 0 | 0 | 5 | 0 | 0 | 65 | 0 | 0 | 0 | 0 | 0 | 0.247
1843 | 9.100000208 | 0 | 0 | 0 | 0 | 40.90000075 | 0 | 0 | 49.99999905 | 0 | 0 | 0 | 0 | 0 | 0 | 0.247
1844 | 2 | 75 | 0 | 0 | 0 | 23 | 0 | 0 | 0 | 0 | 0 | 0 | 0 | 0 | 0 | 0.247
1846 | 16.12999955 | 13.33000024 | 0 | 0 | 4.409999953 | 0 | 6.110000279 | 13.33000024 | 0 | 46.68999974 | 0 | 0 | 0 | 0 | 0 | 0.247
1848 | 8.459999957 | 0 | 0 | 28.04999897 | 0 | 0 | 0 | 0 | 0 | 63.49000107 | 0 | 0 | 0 | 0 | 0 | 0.247
1849 | 0 | 0 | 0 | 12.33000025 | 0 | 0 | 0 | 13.93999995 | 0 | 69.9899997 | 0 | 0 | 0 | 0 | 3.740000108 | 0.247
1852 | 0 | 0 | 0 | 0 | 10 | 0 | 0 | 15 | 0 | 75 | 0 | 0 | 0 | 0 | 0 | 0.247
1853 | 0 | 45.34860162 | 0 | 0 | 0 | 0 | 0 | 4.580462088 | 0 | 50.07093629 | 0 | 0 | 0 | 0 | 0 | 0.247
1854 | 15.92000023 | 11.81000053 | 0 | 0 | 4.199999849 | 0 | 6.210000097 | 17.21999948 | 0 | 44.63999982 | 0 | 0 | 0 | 0 | 0 | 0.247
1855 | 0 | 4.879609795 | 15.11879053 | 0 | 4.719622268 | 0 | 0 | 0 | 0 | 65.88472927 | 0 | 0 | 0 | 9.199263961 | 0 | 0.2469865
1857 | 0 | 45.08450963 | 0 | 0 | 0 | 0 | 0 | 3.430343052 | 0 | 51.48514732 | 0 | 0 | 0 | 0 | 0 | 0.2469
1858 | 0 | 37.03629649 | 0 | 0 | 25.92740701 | 0 | 0 | 0 | 0 | 37.03629649 | 0 | 0 | 0 | 0 | 0 | 0.246883
1859 | 8 | 28 | 0 | 0 | 0 | 0 | 0 | 4 | 0 | 60 | 0 | 0 | 0 | 0 | 0 | 0.246877
1860 | 0 | 10 | 0 | 0 | 0 | 0 | 0 | 12 | 0 | 60 | 0 | 0 | 0 | 18 | 0 | 0.246533
1861 | 16.68166883 | 0 | 0 | 0 | 0 | 0 | 0 | 16.68166883 | 66.63666234 | 0 | 0 | 0 | 0 | 0 | 0 | 0.246
1862 | 16.02000015 | 11.51000001 | 0 | 0 | 4.599999817 | 0 | 6.110000017 | 13.31000017 | 0 | 48.44999984 | 0 | 0 | 0 | 0 | 0 | 0.246
1864 | 4.12371134 | 0 | 0 | 20.6185567 | 10.30927835 | 0 | 0 | 0 | 64.94845361 | 0 | 0 | 0 | 0 | 0 | 0 | 0.246
1865 | 10 | 0 | 15 | 5 | 0 | 0 | 5 | 0 | 0 | 65 | 0 | 0 | 0 | 0 | 0 | 0.246
1866 | 2.639643108 | 2.447485356 | 7.231206602 | 12.45992474 | 0.055624665 | 13.62298652 | 0.262952954 | 8.151542305 | 0 | 52.87377165 | 0 | 0.212385079 | 0 | 0 | 0.042477016 | 0.246
1867 | 0 | 0 | 0 | 20 | 8 | 0 | 8 | 0 | 0 | 64 | 0 | 0 | 0 | 0 | 0 | 0.246
1868 | 0 | 0 | 0 | 0 | 0 | 0 | 45 | 0 | 50 | 5 | 0 | 0 | 0 | 0 | 0 | 0.246
1869 | 8.569142598 | 3.209679002 | 4.269572932 | 6.359364061 | 0 | 0 | 0 | 0 | 0 | 64.9335077 | 0 | 0 | 0 | 12.6587337 | 0 | 0.246
1870 | 25 | 0 | 0 | 0 | 0 | 33 | 0 | 0 | 0 | 42 | 0 | 0 | 0 | 0 | 0 | 0.246
1871 | 16.33000016 | 11.81999986 | 0 | 0 | 7.719999901 | 0 | 6.409999939 | 13.33000011 | 0 | 44.39000002 | 0 | 0 | 0 | 0 | 0 | 0.246
1872 | 9.229999542 | 0 | 0 | 24.51000023 | 0 | 0 | 4.670000076 | 0 | 0 | 61.59000015 | 0 | 0 | 0 | 0 | 0 | 0.246
1874 | 9.229999564 | 0 | 0 | 24.65999991 | 0 | 0 | 3.089999922 | 0 | 0 | 63.02000061 | 0 | 0 | 0 | 0 | 0 | 0.246
1875 | 2.111675034 | 17.411167 | 0 | 0.314720812 | 0.019289339 | 17.97969437 | 0.558375643 | 9.147208289 | 0.017258884 | 52.36548372 | 0 | 0 | 0 | 0.036548222 | 0.038578679 | 0.246
1877 | 16.12000084 | 11.21000004 | 0 | 0 | 4.5 | 0 | 6.210000038 | 10.90999985 | 0 | 51.04999924 | 0 | 0 | 0 | 0 | 0 | 0.246
1878 | 0 | 45.08495249 | 0 | 0 | 0 | 0 | 0 | 3.428398103 | 0 | 51.4866494 | 0 | 0 | 0 | 0 | 0 | 0.246
1879 | 5.500000105 | 0 | 0 | 0 | 0 | 0 | 0 | 31.40000022 | 0 | 63.09999968 | 0 | 0 | 0 | 0 | 0 | 0.246
1881 | 8.560856351 | 3.200320022 | 4.260426195 | 6.340634102 | 0 | 0 | 0 | 0 | 0 | 64.86648609 | 0 | 0 | 0 | 12.64126424 | 0 | 0.246
1882 | 1.169999977 | 5.610000227 | 15.60000064 | 0 | 5.929999927 | 0 | 0 | 1.159999986 | 0 | 62.91999921 | 0 | 0 | 0 | 7.350000027 | 0 | 0.246
1883 | 12 | 12 | 0 | 0 | 0 | 16 | 0 | 0 | 0 | 60 | 0 | 0 | 0 | 0 | 0 | 0.245928
1884 | 8 | 4 | 0 | 0 | 0 | 0 | 0 | 28 | 0 | 60 | 0 | 0 | 0 | 0 | 0 | 0.245688
1885 | 0 | 39.21607878 | 0 | 0 | 0 | 0 | 0 | 21.56784245 | 0 | 39.21607878 | 0 | 0 | 0 | 0 | 0 | 0.245687
1886 | 0 | 38.45999982 | 0 | 0 | 0 | 0 | 0 | 23.08000036 | 0 | 38.45999982 | 0 | 0 | 0 | 0 | 0 | 0.245445
1887 | 7.510000196 | 16.71999924 | 0 | 10.6599998 | 0 | 0 | 2.78999995 | 0 | 0 | 60.8800008 | 0.07 | 1.360000008 | 0 | 0 | 0.01 | 0.245
1888 | 0 | 0 | 0 | 0 | 0 | 0 | 0 | 25.41000082 | 0 | 74.58999918 | 0 | 0 | 0 | 0 | 0 | 0.245
1890 | 8.569999674 | 3.21000003 | 4.260000219 | 3.180000059 | 0 | 0 | 3.190000049 | 0 | 0 | 64.93000015 | 0 | 0 | 0 | 12.65999982 | 0 | 0.245
1892 | 0 | 0 | 0 | 27.5 | 0 | 0 | 0 | 10 | 0 | 62.5 | 0 | 0 | 0 | 0 | 0 | 0.245
1896 | 0 | 0 | 0 | 0 | 0 | 0 | 25 | 12.5 | 0 | 62.5 | 0 | 0 | 0 | 0 | 0 | 0.2425
1899 | 16.21999931 | 11.71000004 | 0 | 0 | 4.599999905 | 0 | 6.610000134 | 15.52000046 | 0 | 45.34000015 | 0 | 0 | 0 | 0 | 0 | 0.245
1901 | 0 | 0 | 0 | 0 | 0 | 0 | 0 | 0 | 49.99000168 | 0 | 0 | 0 | 0 | 50.00999832 | 0 | 0.245
1903 | 16.31999985 | 10.90999995 | 0 | 0 | 4.300000232 | 0 | 9.710000131 | 13.21000016 | 0 | 45.54999967 | 0 | 0 | 0 | 0 | 0 | 0.245
1905 | 0 | 75 | 0 | 0 | 0 | 20 | 0 | 5 | 0 | 0 | 0 | 0 | 0 | 0 | 0 | 0.245
1908 | 8.170817333 | 0 | 0 | 27.08270877 | 0 | 0 | 0 | 0 | 0 | 64.74647389 | 0 | 0 | 0 | 0 | 0 | 0.245
1909 | 16.05999993 | 11.45000014 | 0 | 0 | 4.52000011 | 0 | 6.219999968 | 13.15 | 0 | 48.59999986 | 0 | 0 | 0 | 0 | 0 | 0.245
1910 | 8.560000266 | 3.19999999 | 4.260000153 | 3.170000019 | 0 | 0 | 3.18000001 | 0 | 0 | 64.85999945 | 0 | 0 | 0 | 12.64000012 | 0 | 0.245
1911 | 8.559144248 | 3.199679984 | 4.259574144 | 3.179682003 | 0 | 0 | 3.179682003 | 0 | 0 | 64.82351753 | 0 | 0 | 0 | 12.63873609 | 0 | 0.245
1912 | 8.551710345 | 3.190638115 | 4.240847847 | 3.170634133 | 0 | 0 | 3.170634133 | 0 | 0 | 64.7729553 | 0 | 0 | 0 | 12.62252411 | 0 | 0.245
1913 | 0 | 35.7135712 | 0 | 0 | 28.57285759 | 0 | 0 | 0 | 0 | 35.7135712 | 0 | 0 | 0 | 0 | 0 | 0.24457
1914 | 11.41114083 | 8.610860639 | 4.320432163 | 5.220521779 | 0 | 0 | 1.31013094 | 0 | 0 | 67.83678469 | 0 | 1.290128959 | 0 | 0 | 0 | 0.244248
1915 | 0 | 41.66583308 | 0 | 0 | 0 | 0 | 0 | 16.66833384 | 0 | 41.66583308 | 0 | 0 | 0 | 0 | 0 | 0.244066
1916 | 30 | 0 | 0 | 0 | 0 | 16.70000076 | 0 | 16.70000076 | 0 | 36.59999847 | 0 | 0 | 0 | 0 | 0 | 0.244
1917 | 16.10000069 | 11.39999984 | 0 | 0 | 4.500000086 | 0 | 6.199999928 | 13.20000006 | 0 | 48.5999994 | 0 | 0 | 0 | 0 | 0 | 0.244
1918 | 9.590383446 | 0 | 0 | 26.02104043 | 0 | 0 | 0.01600064 | 0 | 0 | 64.37257549 | 0 | 0 | 0 | 0 | 0 | 0.244
1919 | 11.39000032 | 4.150000088 | 2.569999929 | 7.019999968 | 0.699999987 | 0 | 10.59000013 | 0 | 0 | 62.81999958 | 0.129999995 | 0.629999994 | 0 | 0 | 0 | 0.244
1920 | 0 | 0 | 0 | 27.5 | 0 | 0 | 0 | 17.5 | 0 | 55 | 0 | 0 | 0 | 0 | 0 | 0.244
1921 | 0 | 0 | 0 | 0 | 0 | 0 | 0 | 20.51282051 | 0 | 79.48717949 | 0 | 0 | 0 | 0 | 0 | 0.2345
1922 | 0 | 0 | 0 | 0 | 0 | 26.19000103 | 0 | 0 | 0 | 73.80999897 | 0 | 0 | 0 | 0 | 0 | 0.244
1924 | 0 | 52 | 0 | 0 | 0 | 0 | 0 | 25 | 23 | 0 | 0 | 0 | 0 | 0 | 0 | 0.244
1925 | 0 | 0 | 0 | 0 | 0 | 0 | 47.5 | 0 | 52.5 | 0 | 0 | 0 | 0 | 0 | 0 | 0.244
1926 | 0 | 0 | 0 | 0 | 18.79999995 | 0 | 0 | 0 | 0 | 81.20000005 | 0 | 0 | 0 | 0 | 0 | 0.244
1927 | 0 | 0 | 0 | 0 | 0 | 0 | 0 | 31 | 0 | 69 | 0 | 0 | 0 | 0 | 0 | 0.244
1928 | 3 | 0 | 3 | 18 | 5 | 0 | 0.5 | 4 | 0 | 62.5 | 0 | 0 | 0 | 0 | 4 | 0.244
1929 | 13.68000055 | 8.989999932 | 0 | 0.02 | 1.000000018 | 0 | 0 | 13.95000006 | 0 | 62.25999944 | 0.100000003 | 0 | 0 | 0 | 0 | 0.244
1930 | 4 | 0 | 0 | 0 | 0 | 0 | 0 | 33 | 0 | 63 | 0 | 0 | 0 | 0 | 0 | 0.244
1934 | 0 | 5 | 0 | 0 | 0 | 0 | 0 | 30 | 0 | 65 | 0 | 0 | 0 | 0 | 0 | 0.244
1936 | 2.560000028 | 11.17000045 | 0 | 0 | 0 | 0 | 0 | 0 | 0 | 86.26999952 | 0 | 0 | 0 | 0 | 0 | 0.244
1937 | 8.199999887 | 0 | 0 | 27.72999981 | 0 | 0 | 0.250000002 | 0 | 0 | 63.8200003 | 0 | 0 | 0 | 0 | 0 | 0.244
1939 | 9.140000256 | 0 | 0 | 25.99999975 | 0 | 0 | 0 | 0 | 0 | 64.85999999 | 0 | 0 | 0 | 0 | 0 | 0.244
1940 | 15.80000004 | 0 | 0 | 0 | 0 | 0 | 0 | 32.90000121 | 0 | 51.29999875 | 0 | 0 | 0 | 0 | 0 | 0.244
1941 | 5 | 0 | 0 | 0 | 0 | 0 | 0 | 30 | 0 | 65 | 0 | 0 | 0 | 0 | 0 | 0.244
1944 | 15.85000008 | 0 | 0 | 0 | 0 | 0 | 0 | 32.99999937 | 0 | 51.15000055 | 0 | 0 | 0 | 0 | 0 | 0.244
1945 | 11.39000021 | 4.150000046 | 2.779999938 | 7.019999897 | 0 | 0 | 10.5799998 | 0.529999965 | 0 | 62.79000017 | 0.129999994 | 0.629999988 | 0 | 0 | 0 | 0.244
1946 | 9.260000519 | 0 | 0 | 25.14000018 | 0 | 0 | 0.220000006 | 0 | 0 | 65.3799993 | 0 | 0 | 0 | 0 | 0 | 0.244
1947 | 17.81999969 | 11.60999966 | 0 | 0 | 4.400000095 | 0 | 6.110000134 | 14.10999966 | 0 | 45.95000076 | 0 | 0 | 0 | 0 | 0 | 0.244
1948 | 3.436670022 | 16.38247354 | 0 | 0.375093771 | 0.044605745 | 16.554814 | 0.496745809 | 8.37371513 | 0.01317897 | 54.22639515 | 0 | 0 | 0 | 0.037509377 | 0.058798481 | 0.244
1949 | 11.43999963 | 4.170000095 | 2.579999935 | 7.050000222 | 0 | 0 | 10.63000016 | 0 | 0 | 63.06999998 | 0.129999996 | 0.639999989 | 0 | 0 | 0 | 0.244
1950 | 0 | 23.80999992 | 0 | 0 | 0 | 0 | 0 | 28.57000024 | 0 | 47.61999984 | 0 | 0 | 0 | 0 | 0 | 0.243995
1951 | 16 | 0 | 0 | 0 | 0 | 0 | 10 | 14 | 0 | 60 | 0 | 0 | 0 | 0 | 0 | 0.243446
1952 | 0 | 0 | 0 | 0 | 0 | 37.8571413 | 0 | 0 | 0 | 62.1428587 | 0 | 0 | 0 | 0 | 0 | 0.243323
1953 | 25 | 0 | 0 | 0 | 0 | 33.29999924 | 0 | 0 | 0 | 41.70000076 | 0 | 0 | 0 | 0 | 0 | 0.243243
1954 | 0 | 42.55425517 | 0 | 0 | 0 | 0 | 0 | 14.89148966 | 0 | 42.55425517 | 0 | 0 | 0 | 0 | 0 | 0.243141
1955 | 0 | 37.03629649 | 0 | 0 | 0 | 0 | 0 | 25.92740701 | 0 | 37.03629649 | 0 | 0 | 0 | 0 | 0 | 0.243058
1956 | 3.154317236 | 9.758033452 | 0 | 0.335782181 | 0.044770955 | 16.02596709 | 0 | 15.75123576 | 0 | 54.89529758 | 0 | 0 | 0 | 0 | 0.03459574 | 0.243
1957 | 0 | 0 | 0 | 0 | 0 | 30.62000142 | 0 | 0 | 0 | 69.37999858 | 0 | 0 | 0 | 0 | 0 | 0.243
1958 | 14.61014531 | 6.71006693 | 0 | 5.47005432 | 0 | 0 | 8.040080113 | 0 | 0 | 65.16065324 | 0.00900009 | 0 | 0 | 0 | 0 | 0.243
1959 | 8.669913437 | 0 | 0 | 26.65973343 | 0 | 0 | 0.03099969 | 0 | 0 | 64.63935344 | 0 | 0 | 0 | 0 | 0 | 0.243
1960 | 0 | 0 | 0 | 0 | 0 | 0 | 42.5 | 0 | 42.5 | 15 | 0 | 0 | 0 | 0 | 0 | 0.243
1962 | 0 | 0 | 0 | 35.29999924 | 0 | 0 | 0 | 0 | 55.70000076 | 9 | 0 | 0 | 0 | 0 | 0 | 0.243
1963 | 12.2924583 | 6.441288232 | 1.830366093 | 5.231046161 | 0 | 0 | 5.771154138 | 0 | 0 | 66.73334703 | 0.080016 | 1.620324049 | 0 | 0 | 0 | 0.243
1964 | 12.91999983 | 6.419999954 | 0 | 6.419999954 | 0 | 0 | 6.419999954 | 12.91999983 | 0 | 54.90000048 | 0 | 0 | 0 | 0 | 0 | 0.243
1965 | 7.439256215 | 16.18838188 | 0 | 3.979602104 | 0 | 0 | 3.909609169 | 0 | 0 | 64.41355754 | 0.069993002 | 3.989601094 | 0 | 0 | 0.009999 | 0.243
1966 | 8.769123405 | 0 | 0 | 25.00749908 | 0 | 0 | 0.189980996 | 0 | 0 | 66.03339652 | 0 | 0 | 0 | 0 | 0 | 0.243
1970 | 15.8299997 | 11.7200001 | 0 | 0 | 4.909999777 | 0 | 4.610000068 | 13.52999954 | 0 | 49.40000082 | 0 | 0 | 0 | 0 | 0 | 0.243
1971 | 6.980697938 | 0 | 0 | 2.590258884 | 1.490148992 | 9.650964506 | 0.510050985 | 10.48104742 | 0 | 65.30653229 | 0 | 0 | 0 | 0 | 2.980297984 | 0.243
1972 | 0 | 0 | 0 | 0 | 0 | 0 | 0 | 0 | 49.93000084 | 0 | 0 | 0 | 0 | 49.93999916 | 0 | 0.243
1973 | 1.529999958 | 11.82999982 | 15.59000002 | 0 | 4.510000191 | 0 | 0 | 0 | 0 | 63.51999992 | 0 | 0 | 0 | 2.88000009 | 0 | 0.243
1974 | 0.770046172 | 20.67124005 | 15.80094801 | 0 | 3.360201457 | 0 | 0 | 1.910114546 | 0 | 57.31343933 | 0 | 0 | 0 | 0 | 0 | 0.243
1975 | 0.370011114 | 4.810144357 | 10.62031874 | 2.660079949 | 6.000180142 | 0 | 0 | 2.410072443 | 0 | 65.24195661 | 0 | 0 | 0 | 7.660229829 | 0 | 0.243
1976 | 0 | 20.04008015 | 0 | 62.12424847 | 0 | 0 | 0 | 12.02404809 | 2.204408864 | 3.507014026 | 0 | 0.100200402 | 0 | 0 | 0 | 0.242884
1977 | 10 | 0 | 0 | 0 | 0 | 0 | 0 | 20 | 0 | 70 | 0 | 0 | 0 | 0 | 0 | 0.242857
1978 | 25 | 0 | 0 | 0 | 0 | 12.5 | 0 | 12.5 | 0 | 50 | 0 | 0 | 0 | 0 | 0 | 0.242857
1979 | 6 | 0 | 0 | 0 | 0 | 33.29999924 | 0 | 0 | 0 | 60.70000076 | 0 | 0 | 0 | 0 | 0 | 0.242424
1980 | 24.04999937 | 0 | 0 | 0 | 0 | 0 | 0 | 15.73999986 | 0 | 52.02000075 | 0.150000007 | 0 | 0 | 8.040000007 | 0 | 0.241712
1981 | 0 | 27.03000069 | 0 | 0 | 18.92000008 | 0 | 0 | 0 | 0 | 54.04999924 | 0 | 0 | 0 | 0 | 0 | 0.242401
1982 | 0 | 0 | 0 | 0 | 18 | 0 | 0 | 0 | 0 | 82 | 0 | 0 | 0 | 0 | 0 | 0.242394
1983 | 0.770046172 | 20.67124004 | 15.80094801 | 0 | 3.360201457 | 0 | 0 | 1.910114545 | 0 | 57.31343933 | 0 | 0 | 0 | 0 | 0 | 0.242218
1984 | 4 | 8 | 0 | 0 | 0 | 0 | 0 | 24 | 0 | 64 | 0 | 0 | 0 | 0 | 0 | 0.242171
1985 | 5 | 0 | 0 | 0 | 0 | 0 | 0 | 32 | 0 | 63 | 0 | 0 | 0 | 0 | 0 | 0.242
1986 | 0 | 40 | 0 | 0 | 0 | 15 | 0 | 15 | 30 | 0 | 0 | 0 | 0 | 0 | 0 | 0.242
1987 | 0 | 0 | 0 | 0 | 0 | 36.18999863 | 0 | 0 | 0 | 63.81000137 | 0 | 0 | 0 | 0 | 0 | 0.242
1989 | 0 | 0 | 0 | 42.61999974 | 0 | 0 | 16.12999947 | 0 | 8.590000316 | 32.66000047 | 0 | 0 | 0 | 0 | 0 | 0.242
1991 | 0 | 0 | 0 | 0 | 0 | 30 | 0 | 0 | 0 | 70 | 0 | 0 | 0 | 0 | 0 | 0.2286036
1992 | 15.93000038 | 11.22000032 | 0 | 0 | 2.710000051 | 0 | 6.110000163 | 12.93000037 | 0 | 51.09999872 | 0 | 0 | 0 | 0 | 0 | 0.242
1993 | 7.320000247 | 16.22999971 | 0 | 9.54000006 | 0 | 0 | 2.539999988 | 0 | 0 | 62.89000003 | 0.150000007 | 1.309999956 | 0 | 0 | 0.02 | 0.242
1994 | 0 | 0 | 0 | 17.5 | 0 | 0 | 0 | 17.5 | 0 | 65 | 0 | 0 | 0 | 0 | 0 | 0.242
1995 | 0 | 14.30000033 | 0 | 14.30000033 | 0 | 0 | 0 | 14.30000033 | 0 | 57.09999902 | 0 | 0 | 0 | 0 | 0 | 0.242
1996 | 13.64013717 | 7.460074869 | 0 | 5.490054841 | 0 | 0 | 8.06008127 | 0 | 0 | 65.34065176 | 0.00900009 | 0 | 0 | 0 | 0 | 0.242
1997 | 9.279999644 | 0 | 0 | 24.95999885 | 0 | 0 | 0 | 0 | 0 | 65.76000151 | 0 | 0 | 0 | 0 | 0 | 0.242
1998 | 29 | 0 | 0 | 0 | 0 | 20 | 0 | 0 | 0 | 51 | 0 | 0 | 0 | 0 | 0 | 0.242
1999 | 20.9999996 | 0 | 0 | 0 | 0 | 0 | 0 | 31.09999979 | 0 | 47.90000061 | 0 | 0 | 0 | 0 | 0 | 0.242
2001 | 7.349999792 | 15.77000022 | 0 | 9.64999947 | 0 | 0 | 3.61999983 | 0 | 0 | 63.24000071 | 0.069999999 | 0.289999987 | 0 | 0 | 0.01 | 0.242
2003 | 25.89999912 | 0 | 0 | 0 | 0 | 12.60000014 | 0 | 12.60000014 | 0 | 48.90000059 | 0 | 0 | 0 | 0 | 0 | 0.242
2007 | 10.59000015 | 0 | 0 | 0 | 0 | 0 | 0 | 30.77000046 | 0 | 58.63999939 | 0 | 0 | 0 | 0 | 0 | 0.242
2008 | 17.52175267 | 6.630663194 | 0 | 0.020002 | 2.89028914 | 0 | 0.010001 | 14.39143951 | 0 | 58.53585248 | 0 | 0 | 0 | 0 | 0 | 0.242
2009 | 16.02000061 | 11.31000053 | 0 | 0 | 4.500000043 | 0 | 6.210000097 | 9.109999744 | 0 | 52.84999898 | 0 | 0 | 0 | 0 | 0 | 0.242
2010 | 7.110000162 | 17.7600003 | 0 | 9.390000381 | 0 | 0 | 2.50000001 | 0 | 0 | 61.86999918 | 0.070000001 | 1.289999967 | 0 | 0 | 0.01 | 0.242
2011 | 0 | 0 | 0 | 0 | 0 | 0 | 0 | 25.01000071 | 0 | 74.98999929 | 0 | 0 | 0 | 0 | 0 | 0.2305
2012 | 5.980598124 | 0 | 0 | 0 | 0 | 63.75637612 | 0 | 0 | 29.80297976 | 0 | 0 | 0 | 0 | 0 | 0 | 0.242
2013 | 2.469753066 | 0 | 0 | 9.919008227 | 0 | 27.3872608 | 0 | 0 | 0 | 59.74402591 | 0 | 0 | 0 | 0 | 0 | 0.242
2014 | 0 | 30.29999924 | 0 | 0 | 9.090000153 | 0 | 0 | 0 | 0 | 60.61000061 | 0 | 0 | 0 | 0 | 0 | 0.241696
2015 | 0 | 40 | 0 | 0 | 20 | 0 | 0 | 0 | 0 | 40 | 0 | 0 | 0 | 0 | 0 | 0.24167
2016 | 0 | 0 | 0 | 19.47999977 | 0 | 0 | 0 | 19.69000077 | 3.549999995 | 57.27999947 | 0 | 0 | 0 | 0 | 0 | 0.241379
2017 | 10 | 0 | 0 | 7 | 0 | 0 | 0 | 18 | 0 | 65 | 0 | 0 | 0 | 0 | 0 | 0.2376895
2019 | 0 | 25 | 0 | 0 | 25 | 0 | 0 | 0 | 0 | 50 | 0 | 0 | 0 | 0 | 0 | 0.241337
2020 | 0 | 8 | 0 | 0 | 0 | 0 | 0 | 24 | 0 | 68 | 0 | 0 | 0 | 0 | 0 | 0.24121
2021 | 0 | 56.27437229 | 0 | 0 | 0 | 0 | 0 | 16.14838505 | 0 | 27.57724266 | 0 | 0 | 0 | 0 | 0 | 0.2411
2022 | 0 | 42.79999924 | 0 | 14.30000019 | 0 | 0 | 0 | 14.30000019 | 0 | 28.60000038 | 0 | 0 | 0 | 0 | 0 | 0.241
2023 | 13.89000041 | 8.829999969 | 0 | 0.349999996 | 3.220000045 | 0 | 0.02 | 11.06000048 | 0 | 62.5299991 | 0.100000002 | 0 | 0 | 0 | 0 | 0.241
2024 | 11.7435229 | 4.62138633 | 1.450435187 | 4.841452618 | 0 | 0 | 4.921476549 | 0 | 0 | 69.16074803 | 0.080024006 | 3.170951381 | 0 | 0 | 0.010003001 | 0.241
2026 | 6.57000009 | 0 | 0 | 2.739999976 | 0.20999999 | 19.68000006 | 1.690000036 | 10.69999968 | 0 | 57.0400002 | 0.1 | 0 | 0 | 0 | 1.269999965 | 0.241
2027 | 12.25367647 | 4.601380456 | 1.240372158 | 5.211563663 | 0 | 0 | 4.851455486 | 0 | 0 | 68.15044442 | 0.080024008 | 3.601080336 | 0 | 0 | 0.010003001 | 0.241
2028 | 16.21999931 | 11.10999966 | 0 | 0 | 4.400000095 | 0 | 7.809999943 | 13.01000023 | 0 | 47.45000076 | 0 | 0 | 0 | 0 | 0 | 0.241
2030 | 5 | 0 | 3 | 16 | 0 | 4 | 0 | 4 | 0 | 64 | 0 | 0 | 0 | 0 | 4 | 0.241
2031 | 16.21999977 | 11.10999998 | 0 | 0 | 4.500000129 | 0 | 6.210000216 | 13.11000004 | 0 | 48.84999987 | 0 | 0 | 0 | 0 | 0 | 0.241
2032 | 0 | 0 | 0 | 30.29999981 | 0 | 0 | 0 | 0 | 56.30000031 | 13.39999987 | 0 | 0 | 0 | 0 | 0 | 0.241
2033 | 0 | 0 | 0 | 0 | 0 | 40.13000107 | 0 | 0 | 0 | 59.86999893 | 0 | 0 | 0 | 0 | 0 | 0.2315
2034 | 0 | 0 | 0 | 12.5 | 0 | 0 | 0 | 22.5 | 0 | 65 | 0 | 0 | 0 | 0 | 0 | 0.241
2035 | 15.74999987 | 10.82999983 | 0 | 0 | 0.899999969 | 0 | 6.019999931 | 13.14000023 | 0 | 53.36000017 | 0 | 0 | 0 | 0 | 0 | 0.241
2036 | 5 | 0 | 3 | 15 | 0 | 3 | 2 | 4 | 0 | 64 | 0 | 0 | 0 | 0 | 4 | 0.241
2038 | 14 | 0 | 0 | 0 | 0 | 0 | 15 | 0 | 0 | 71 | 0 | 0 | 0 | 0 | 0 | 0.241
2039 | 14.80000033 | 0 | 0 | 15.60000053 | 0 | 0 | 0 | 0 | 0 | 69.59999914 | 0 | 0 | 0 | 0 | 0 | 0.241
2040 | 0 | 56.26880553 | 0 | 0 | 0 | 0 | 0 | 16.1484459 | 0 | 27.58274856 | 0 | 0 | 0 | 0 | 0 | 0.241
2042 | 16.10000023 | 11.39999951 | 0 | 0 | 4.599999861 | 0 | 2.59999988 | 13.10000026 | 0 | 52.20000027 | 0 | 0 | 0 | 0 | 0 | 0.241
2043 | 7.170000054 | 16.04999919 | 0 | 11.31000038 | 0 | 0 | 3.009999981 | 0 | 0 | 60.86000042 | 0.07 | 1.519999976 | 0 | 0 | 0.01 | 0.241
2044 | 12.2124425 | 6.731346274 | 1.590318094 | 5.311062144 | 0 | 0 | 5.541108172 | 0 | 0 | 66.44328882 | 0.080016001 | 2.090417993 | 0 | 0 | 0 | 0.241
2045 | 12.26245224 | 7.021403988 | 2.330465926 | 4.070814176 | 0 | 0 | 5.231046024 | 0 | 0 | 66.17323573 | 0.070014 | 2.840567917 | 0 | 0 | 0 | 0.241
2047 | 15.93000046 | 9.920000171 | 0 | 0 | 4.610000177 | 0 | 6.110000192 | 13.33000005 | 0 | 50.09999895 | 0 | 0 | 0 | 0 | 0 | 0.241
2048 | 16.64166347 | 10.14101439 | 0 | 0.130012996 | 0.980098024 | 0 | 0.050005001 | 15.77157753 | 0 | 56.18561858 | 0.100010002 | 0 | 0 | 0 | 0 | 0.241
2050 | 11.7435229 | 4.621386329 | 1.450435187 | 4.841452618 | 0 | 0 | 4.921476549 | 0 | 0 | 69.16074803 | 0.080024006 | 3.170951381 | 0 | 0 | 0.010003001 | 0.241
2051 | 12.25367647 | 4.601380457 | 1.240372159 | 5.211563663 | 0 | 0 | 4.851455487 | 0 | 0 | 68.15044442 | 0.080024008 | 3.601080337 | 0 | 0 | 0.010003001 | 0.241
2052 | 10.06000067 | 2.200000102 | 4.260000334 | 3.170000155 | 0 | 0 | 3.170000155 | 0 | 0 | 66.33999798 | 0 | 0 | 0 | 10.64000061 | 0 | 0.241
2053 | 0 | 4.110411197 | 16.24162402 | 0 | 6.080608017 | 0 | 0 | 0.510050998 | 0 | 65.8265827 | 0 | 0 | 0 | 7.04070407 | 0 | 0.241
2054 | 10.05301585 | 2.190657201 | 4.251275279 | 3.160948293 | 0 | 0 | 3.160948293 | 0 | 0 | 66.27988448 | 0 | 0 | 0 | 10.62318658 | 0 | 0.241
2057 | 0 | 33.33333333 | 0 | 0 | 33.33333333 | 0 | 0 | 0 | 0 | 33.33333333 | 0 | 0 | 0 | 0 | 0 | 0.24053
2058 | 0 | 26.0521042 | 0 | 55.11022041 | 0 | 0 | 0 | 14.02805611 | 1.202404857 | 3.507014026 | 0 | 0.100200402 | 0 | 0 | 0 | 0.24053
2059 | 11.11466807 | 0.270113465 | 0 | 1.020428584 | 0.064026896 | 10.44438646 | 0 | 9.143840965 | 0.090037822 | 65.69759266 | 0 | 0.074031096 | 0 | 0.08603614 | 1.910802548 | 0.240469
2060 | 0 | 0 | 0.830000004 | 9.069999918 | 6.070000321 | 0 | 0 | 8.200000011 | 0 | 72.98999966 | 0 | 0 | 0 | 2.730000086 | 0 | 0.240385
2061 | 0 | 0 | 0 | 0 | 8.599828103 | 0 | 0 | 7.079858094 | 0 | 66.4786716 | 0 | 0 | 0 | 17.64964605 | 0 | 0.2401335
2062 | 0 | 10 | 18 | 0 | 0 | 0 | 0 | 12 | 0 | 60 | 0 | 0 | 0 | 0 | 0 | 0.240196
2063 | 12.47000027 | 5.139999866 | 0 | 6.639999866 | 0 | 0 | 6.25 | 12.43000031 | 0 | 57.06999969 | 0 | 0 | 0 | 0 | 0 | 0.24
2064 | 7.590000256 | 16.38999961 | 0 | 3.490000057 | 0 | 0 | 3.470000076 | 0 | 0 | 63.36999979 | 0.070000001 | 5.61000021 | 0 | 0 | 0.01 | 0.24
2065 | 0 | 0 | 0 | 4.800000145 | 0 | 0 | 0 | 23.79999901 | 0 | 71.40000084 | 0 | 0 | 0 | 0 | 0 | 0.24
2066 | 3.170000046 | 0 | 1.259999978 | 14.97000013 | 3.430000034 | 0 | 0 | 5.209999988 | 0 | 69.85999994 | 0 | 0 | 0 | 0 | 2.099999885 | 0.24
2068 | 0 | 0 | 0 | 12.56000041 | 0 | 0 | 0 | 14.21000002 | 0 | 71.31999961 | 0 | 0 | 0 | 0 | 1.909999965 | 0.24
2069 | 16.29999955 | 0 | 0 | 0 | 0 | 0 | 0 | 24.10000084 | 0 | 59.59999961 | 0 | 0 | 0 | 0 | 0 | 0.24
2070 | 0 | 68.90000021 | 0 | 0 | 0 | 0 | 0 | 31.09999979 | 0 | 0 | 0 | 0 | 0 | 0 | 0 | 0.24
2071 | 0 | 0 | 0 | 0 | 0 | 0 | 0 | 0 | 49.70000076 | 0 | 0 | 50.29999924 | 0 | 0 | 0 | 0.24
2073 | 4.369999896 | 0 | 0 | 0 | 5.230000032 | 0 | 14.57999996 | 13.97999958 | 0 | 59.68000045 | 0 | 0 | 0 | 2.160000091 | 0 | 0.24
2074 | 0 | 0 | 0 | 0 | 0 | 14.28857107 | 0 | 0 | 0 | 71.42285786 | 0 | 14.28857107 | 0 | 0 | 0 | 0.24
2075 | 0 | 0 | 0 | 0 | 0 | 14.28857107 | 0 | 0 | 0 | 71.42285786 | 0 | 0 | 0 | 14.28857107 | 0 | 0.24
2076 | 15.34000001 | 0 | 0 | 14.97000012 | 0 | 0 | 0 | 9.989999676 | 0 | 59.70000019 | 0 | 0 | 0 | 0 | 0 | 0.24
2077 | 12.35370624 | 4.441332365 | 1.750525121 | 6.111833557 | 0 | 0 | 4.001200277 | 0 | 0 | 69.42082634 | 0.110033007 | 1.780534095 | 0 | 0 | 0.030009001 | 0.24
2079 | 0 | 0 | 0 | 14.28857107 | 0 | 14.28857107 | 0 | 0 | 0 | 71.42285786 | 0 | 0 | 0 | 0 | 0 | 0.24
2080 | 8.819999527 | 0 | 0 | 24.98999929 | 0 | 0 | 0 | 0 | 0 | 66.19000118 | 0 | 0 | 0 | 0 | 0 | 0.24
2081 | 12.42372715 | 4.391317245 | 1.060318034 | 5.261578683 | 0 | 0 | 5.23156947 | 0 | 0 | 67.95038517 | 0.090027011 | 3.571071241 | 0 | 0 | 0.020006001 | 0.24
2082 | 7.170000008 | 0 | 0 | 14.26000009 | 5.019999933 | 0 | 4.499999957 | 5.190000008 | 0 | 63.86 | 0 | 0 | 0 | 0 | 0 | 0.24
2083 | 4.880000068 | 0 | 0 | 10.07999982 | 5.010000181 | 0 | 9.380000025 | 5.789999907 | 0 | 64.85999999 | 0 | 0 | 0 | 0 | 0 | 0.24
2084 | 5.089999959 | 0 | 0 | 4.999999809 | 4.749999819 | 0 | 9.270000104 | 5.889999641 | 0 | 64.4800009 | 0 | 5.51999977 | 0 | 0 | 0 | 0.24
2085 | 16.79000108 | 0 | 0 | 0 | 9.659999939 | 0 | 0 | 0 | 59.00999888 | 14.5400001 | 0 | 0 | 0 | 0 | 0 | 0.24
2086 | 3.18000006 | 0 | 1.269999978 | 15.02999969 | 4.130000104 | 0 | 0 | 4.179999818 | 0 | 70.11000045 | 0 | 0 | 0 | 0 | 2.0999999 | 0.24
2087 | 0 | 39.99999924 | 0 | 0 | 0 | 0 | 0 | 33.33000119 | 0 | 26.66999957 | 0 | 0 | 0 | 0 | 0 | 0.24
2088 | 8.090808963 | 0 | 0 | 26.66266522 | 0 | 0 | 0.260025984 | 0 | 0 | 64.98649983 | 0 | 0 | 0 | 0 | 0 | 0.24
2089 | 0 | 0 | 0 | 0 | 0 | 0 | 0 | 0 | 49.70000076 | 0 | 0 | 50.29999924 | 0 | 0 | 0 | 0.24
2090 | 18 | 0 | 0 | 0 | 0 | 0 | 12 | 18 | 0 | 50 | 0 | 0 | 0 | 0 | 2 | 0.24
2091 | 0.399999999 | 6.399999986 | 0 | 29.4999995 | 0 | 0 | 0 | 0.899999961 | 59.40000052 | 3.400000037 | 0 | 0 | 0 | 0 | 0 | 0.24
2094 | 5 | 0 | 3 | 13 | 6 | 0 | 0 | 4 | 0 | 65 | 0 | 0 | 0 | 0 | 4 | 0.2381696
2095 | 16.70000076 | 0 | 0 | 17.29999924 | 0 | 0 | 0 | 0 | 0 | 66 | 0 | 0 | 0 | 0 | 0 | 0.24
2098 | 0.399999999 | 6.399999986 | 0 | 22.49999962 | 0 | 0 | 0 | 0.899999961 | 66.4000004 | 3.400000037 | 0 | 0 | 0 | 0 | 0 | 0.24
2100 | 12.42372741 | 4.421326552 | 1.850555223 | 6.421926767 | 0 | 0 | 3.911173507 | 0 | 0 | 69.01070229 | 0.110033011 | 1.83054924 | 0 | 0 | 0.020006002 | 0.24
2101 | 18.76999974 | 0 | 0 | 0 | 12.49999952 | 0 | 0 | 0 | 68.73000074 | 0 | 0 | 0 | 0 | 0 | 0 | 0.24
2102 | 12.33369995 | 4.461338408 | 1.400420092 | 5.091527575 | 0 | 0 | 5.191557488 | 0 | 0 | 67.88036424 | 0.080024005 | 3.551065247 | 0 | 0 | 0.010003001 | 0.24
2103 | 3.200000063 | 0 | 1.700000056 | 13.97000033 | 4.159999867 | 0 | 0 | 4.210000058 | 0 | 70.63999973 | 0 | 0 | 0 | 0 | 2.119999896 | 0.24
2104 | 3.400000144 | 8.500000122 | 0 | 15.00000021 | 0 | 12.75000018 | 0 | 12.75000018 | 47.59999916 | 0 | 0 | 0 | 0 | 0 | 0 | 0.24
2106 | 15 | 0 | 0 | 0 | 0 | 0 | 15 | 10 | 0 | 60 | 0 | 0 | 0 | 0 | 0 | 0.24
2107 | 5 | 0 | 4 | 12 | 6 | 0 | 0 | 4 | 0 | 65 | 0 | 0 | 0 | 0 | 4 | 0.2393684
2109 | 0 | 0 | 4.80000034 | 0 | 3.80000007 | 0 | 0 | 15.20000028 | 0 | 76.19999931 | 0 | 0 | 0 | 0 | 0 | 0.24
2111 | 9.899999807 | 0 | 0 | 0 | 10.27999993 | 0 | 9.140000518 | 10.23999997 | 0 | 60.43999978 | 0 | 0 | 0 | 0 | 0 | 0.24
2113 | 0 | 0 | 0 | 0 | 0 | 0 | 0 | 0 | 47.40000153 | 0 | 0 | 52.59999847 | 0 | 0 | 0 | 0.24
2114 | 0.579942004 | 0 | 0 | 10.29897056 | 0 | 0 | 6.289371187 | 12.63873679 | 0 | 70.19297946 | 0 | 0 | 0 | 0 | 0 | 0.24
2115 | 9.420000031 | 3.680000049 | 2.509999978 | 11.42000002 | 0 | 0 | 11.13000006 | 0 | 0 | 61.83999986 | 0 | 0 | 0 | 0 | 0 | 0.24
2119 | 4.360000092 | 0 | 0 | 11.64000023 | 4.959999991 | 0 | 0 | 14.9799994 | 0 | 62.54000032 | 0 | 0 | 0 | 0 | 1.519999966 | 0.24
2121 | 0 | 1.000099988 | 0 | 16.18161812 | 5.190518997 | 0 | 3.100309869 | 5.590559088 | 66.33663406 | 0 | 0 | 0 | 0 | 2.600259875 | 0 | 0.24
2122 | 12 | 0 | 0 | 0 | 0 | 16 | 6 | 0 | 0 | 64 | 0 | 0 | 0 | 0 | 2 | 0.24
2123 | 0 | 0 | 0 | 10 | 0 | 0 | 10 | 15 | 0 | 65 | 0 | 0 | 0 | 0 | 0 | 0.24
2125 | 3.180000059 | 0 | 1.269999978 | 15.0299997 | 4.130000105 | 0 | 0 | 4.179999818 | 0 | 70.11000044 | 0 | 0 | 0 | 0 | 2.0999999 | 0.24
2126 | 10.10000021 | 3.699999986 | 2.519999939 | 11.47000008 | 0 | 0 | 11.16999989 | 0 | 0 | 61.0399999 | 0 | 0 | 0 | 0 | 0 | 0.24
2127 | 2.778912967 | 42.39885549 | 0 | 7.202697332 | 0 | 10.93175291 | 9.246015668 | 3.586023671 | 0 | 23.85574197 | 0 | 0 | 0 | 0 | 0 | 0.24
2128 | 4 | 0 | 3 | 16 | 1.5 | 0 | 0 | 7.5 | 0 | 64 | 0 | 0 | 0 | 0 | 4 | 0.24
2129 | 5.050000106 | 0 | 3.029999921 | 13.1299999 | 6.059999842 | 0 | 0 | 4.039999894 | 0 | 64.65000045 | 0 | 0 | 0 | 0 | 4.039999894 | 0.24
2130 | 8 | 0 | 0 | 0 | 0 | 11.5 | 0 | 34.5 | 46 | 0 | 0 | 0 | 0 | 0 | 0 | 0.24
2131 | 11.59231867 | 1.19023811 | 3.78075614 | 5.361072372 | 0 | 0 | 5.321064409 | 0 | 0 | 71.22424426 | 0.110022004 | 1.400280039 | 0 | 0 | 0.020004 | 0.24
2132 | 0 | 0 | 0 | 12.5 | 0 | 0 | 0 | 25 | 0 | 62.5 | 0 | 0 | 0 | 0 | 0 | 0.24
2133 | 5.020000029 | 0 | 0 | 5.380000166 | 4.940000104 | 0 | 15.05000033 | 6.170000135 | 0 | 63.43999923 | 0 | 0 | 0 | 0 | 0 | 0.24
2134 | 0 | 0 | 0 | 0 | 3.700000145 | 0 | 0 | 23.600001 | 0 | 72.69999885 | 0 | 0 | 0 | 0 | 0 | 0.24
2135 | 0 | 0 | 0 | 0 | 0 | 25 | 0 | 0 | 0 | 75 | 0 | 0 | 0 | 0 | 0 | 0.2266168
2137 | 0 | 24.29999924 | 0 | 0 | 0 | 0 | 0 | 23.20000076 | 0 | 52.5 | 0 | 0 | 0 | 0 | 0 | 0.24
2138 | 8.310000455 | 16.30999954 | 0 | 8.869999924 | 0 | 0 | 3.559999958 | 0 | 0 | 62.16000011 | 0.150000007 | 0.620000007 | 0 | 0 | 0.02 | 0.24
2139 | 25 | 0 | 0 | 0 | 0 | 18 | 0 | 0 | 0 | 57 | 0 | 0 | 0 | 0 | 0 | 0.24
2140 | 4.959999991 | 0 | 0 | 14.61999975 | 5.24999995 | 0 | 4.760000183 | 6.119999827 | 0 | 64.2900003 | 0 | 0 | 0 | 0 | 0 | 0.24
2141 | 8.230822757 | 16.32163212 | 0 | 8.880888346 | 0 | 0 | 3.560356036 | 0 | 0 | 62.21622171 | 0.15001501 | 0.620062021 | 0 | 0 | 0.020002 | 0.24
2142 | 9.75 | 0 | 0 | 23.86000061 | 0 | 0 | 0 | 0 | 0 | 66.38999939 | 0 | 0 | 0 | 0 | 0 | 0.24
2145 | 0 | 0 | 10 | 0 | 5 | 0 | 0 | 10 | 0 | 75 | 0 | 0 | 0 | 0 | 0 | 0.24
2146 | 25 | 0 | 0 | 0 | 0 | 17 | 0 | 0 | 0 | 58 | 0 | 0 | 0 | 0 | 0 | 0.24
2148 | 0 | 4.260000336 | 0 | 0 | 0 | 17.88999984 | 0 | 4.790000082 | 1.650000017 | 53.59999982 | 0 | 0 | 0 | 17.80999991 | 0 | 0.24
2149 | 10 | 10 | 0 | 0 | 0 | 0 | 0 | 12 | 0 | 50 | 0 | 0 | 0 | 18 | 0 | 0.24
2150 | 1 | 0 | 0 | 0 | 19 | 0 | 5 | 0 | 0 | 75 | 0 | 0 | 0 | 0 | 0 | 0.24
2151 | 12.10242083 | 6.511302468 | 2.060412018 | 5.231046211 | 0 | 0 | 6.001200221 | 0 | 0 | 66.58331614 | 0.070014003 | 1.44028811 | 0 | 0 | 0 | 0.24
2152 | 0 | 0 | 0 | 0 | 0 | 0 | 0 | 21.05263158 | 0 | 78.94736842 | 0 | 0 | 0 | 0 | 0 | 0.229282
2153 | 10 | 10 | 0 | 0 | 0 | 0 | 0 | 20 | 0 | 60 | 0 | 0 | 0 | 0 | 0 | 0.24
2154 | 0 | 0 | 0 | 0 | 0 | 45 | 0 | 0 | 0 | 55 | 0 | 0 | 0 | 0 | 0 | 0.24
2155 | 0 | 0 | 0 | 20 | 0 | 0 | 8 | 8 | 0 | 64 | 0 | 0 | 0 | 0 | 0 | 0.24
2156 | 11.66023358 | 9.610192295 | 0 | 5.180103665 | 0 | 0 | 8.950179217 | 0 | 0 | 64.59129108 | 0.008000161 | 0 | 0 | 0 | 0 | 0.24
2157 | 15.0200006 | 0 | 0 | 0 | 10.05000029 | 0 | 13.50000013 | 10.08000002 | 0 | 51.34999896 | 0 | 0 | 0 | 0 | 0 | 0.24
2160 | 0 | 0 | 7.690769262 | 0 | 0 | 0 | 0 | 15.38153852 | 0 | 76.92769221 | 0 | 0 | 0 | 0 | 0 | 0.2396667
2162 | 14.31999956 | 0 | 0 | 0 | 0 | 0 | 0 | 10.11999979 | 0 | 60.29000034 | 0 | 0 | 0 | 15.27000031 | 0 | 0.24
2163 | 7.590000255 | 16.38999961 | 0 | 3.490000057 | 0 | 0 | 3.470000076 | 0 | 0 | 63.36999979 | 0.070000001 | 5.610000209 | 0 | 0 | 0.01 | 0.24
2164 | 0 | 0 | 0 | 0 | 0 | 0 | 0 | 15.38153852 | 0 | 76.92769221 | 0 | 7.690769262 | 0 | 0 | 0 | 0.236
2165 | 5.42000018 | 39.70999984 | 0 | 0 | 0 | 0 | 54.86999998 | 0 | 0 | 0 | 0 | 0 | 0 | 0 | 0 | 0.24
2166 | 3.400000144 | 8.500000122 | 0 | 0 | 0 | 12.75000018 | 15.00000021 | 12.75000018 | 47.59999916 | 0 | 0 | 0 | 0 | 0 | 0 | 0.24
2168 | 8.24742268 | 0 | 0 | 0 | 15.46391753 | 0 | 15.46391753 | 0 | 60.82474227 | 0 | 0 | 0 | 0 | 0 | 0 | 0.24
2169 | 0 | 0 | 0 | 14.28857107 | 14.28857107 | 0 | 0 | 0 | 0 | 71.42285786 | 0 | 0 | 0 | 0 | 0 | 0.24
2170 | 0 | 0 | 0 | 0 | 14.28857107 | 0 | 14.28857107 | 0 | 0 | 71.42285786 | 0 | 0 | 0 | 0 | 0 | 0.24
2171 | 0 | 19.50000009 | 0 | 0 | 10.07999997 | 0 | 4.000000019 | 10.27000051 | 0 | 51.20999933 | 0 | 4.940000081 | 0 | 0 | 0 | 0.24
2172 | 0 | 14.28999976 | 0 | 5.82999984 | 5.119999812 | 0 | 4.969999719 | 9.640000205 | 0 | 60.15000067 | 0 | 0 | 0 | 0 | 0 | 0.24
2173 | 4.900000072 | 0 | 3.900000077 | 2.599999892 | 4.800000168 | 0 | 3.400000079 | 4.900000072 | 0 | 66.99999968 | 0 | 5.900000067 | 0 | 0 | 2.599999892 | 0.24
2174 | 20.21797786 | 7.0292974 | 0 | 0.129986999 | 0.969903055 | 0 | 1.029896999 | 19.17808282 | 0 | 51.34486486 | 0.099990004 | 0 | 0 | 0 | 0 | 0.24
2175 | 2.414671285 | 47.27458089 | 0 | 6.255730836 | 0 | 12.22618431 | 8.018339094 | 3.107488464 | 0 | 20.70300512 | 0 | 0 | 0 | 0 | 0 | 0.24
2176 | 13.06999998 | 7.929999998 | 2.010000034 | 0 | 0 | 0 | 0 | 0 | 0 | 67.41999962 | 0 | 4.06000003 | 0 | 5.510000347 | 0 | 0.24
2177 | 5.020000077 | 0 | 0 | 10.48999997 | 4.980000114 | 0 | 4.570000259 | 5.800000301 | 0 | 64.16999939 | 0 | 4.969999885 | 0 | 0 | 0 | 0.24
2178 | 14.40144008 | 1.740174065 | 0.840084001 | 8.650864894 | 0.070007003 | 0 | 12.03120312 | 0.320032003 | 3.320332039 | 58.6258628 | 0 | 0 | 0 | 0 | 0 | 0.24
2179 | 10.06000042 | 0 | 0 | 0 | 9.720000267 | 0 | 0 | 10.09000015 | 0 | 60.47999954 | 0 | 0 | 0 | 9.649999619 | 0 | 0.24
2181 | 13.91139059 | 5.640563764 | 0 | 0.030002999 | 0.10001 | 0 | 3.150315038 | 12.79127873 | 0 | 64.30643188 | 0.070006999 | 0 | 0 | 0 | 0 | 0.24
2182 | 0 | 0 | 0 | 0 | 3.669633035 | 0 | 0 | 23.00769897 | 0 | 73.322668 | 0 | 0 | 0 | 0 | 0 | 0.24
2183 | 4.920000074 | 0 | 0.059999999 | 0 | 4.880000112 | 0 | 9.4300003 | 5.980000016 | 0 | 63.47999951 | 0 | 11.24999999 | 0 | 0 | 0 | 0.24
2184 | 17.01000032 | 5.579999954 | 0 | 0.079999999 | 0.490000012 | 0 | 1.019999986 | 18.17000018 | 0 | 57.54999955 | 0.100000002 | 0 | 0 | 0 | 0 | 0.24
2185 | 0 | 10.30000029 | 0 | 0 | 0 | 0 | 0 | 9.100000468 | 0 | 80.59999924 | 0 | 0 | 0 | 0 | 0 | 0.24
2186 | 7.650000132 | 0 | 0 | 10.14000039 | 0 | 0 | 17.68000039 | 0 | 0 | 64.52999909 | 0 | 0 | 0 | 0 | 0 | 0.24
2188 | 5.090000153 | 0 | 0 | 0 | 4.960000038 | 0 | 13.84000015 | 6.039999962 | 0 | 64.56999969 | 0 | 5.5 | 0 | 0 | 0 | 0.24
2189 | 10.40103952 | 4.480447978 | 0 | 8.900889537 | 0 | 0 | 10.83108282 | 1.010100981 | 0 | 64.37643916 | 0 | 0 | 0 | 0 | 0 | 0.24
2190 | 4.989999638 | 0 | 0.049999999 | 4.929999697 | 5.039999827 | 0 | 4.329999808 | 5.969999631 | 0 | 64.48000163 | 0 | 10.20999977 | 0 | 0 | 0 | 0.24
2191 | 12.42248426 | 4.390877932 | 1.060211959 | 5.261052307 | 0 | 0 | 5.231046097 | 0 | 0 | 67.95359145 | 0.090018005 | 3.570713986 | 0 | 0 | 0.020004 | 0.24
2192 | 10.39896007 | 4.479552214 | 0 | 8.899110005 | 0 | 0 | 10.83891662 | 1.009899034 | 0 | 64.37356205 | 0 | 0 | 0 | 0 | 0 | 0.24
2193 | 14.94891948 | 0 | 0 | 0.009999277 | 4.999638685 | 0 | 0 | 5.1196299 | 0 | 59.22571941 | 0 | 0 | 0 | 15.68886577 | 0 | 0.24
2194 | 7.644628141 | 10.51652916 | 0 | 15.45454538 | 5.103305806 | 0 | 0 | 5.154958403 | 0 | 56.06404964 | 0 | 0 | 0 | 0 | 0 | 0.24
2195 | 14.71782296 | 0 | 0 | 15.29773709 | 4.989261675 | 0 | 0.119982248 | 5.089247265 | 0 | 59.67117274 | 0 | 0.006507038 | 0 | 0.008283775 | 0 | 0.24
2196 | 10.10915315 | 10.44912483 | 0.008374299 | 0 | 5.039577964 | 0 | 15.49870219 | 4.999581352 | 0 | 53.79549458 | 0 | 0 | 0 | 0 | 0 | 0.24
2197 | 25.00999994 | 0 | 0 | 0 | 0 | 14.18000014 | 0 | 0.1 | 0 | 60.60999991 | 0 | 0 | 0 | 0 | 0 | 0.24
2198 | 7.790000122 | 9.649999816 | 0 | 0 | 5.060000047 | 0 | 15.4399999 | 5.040000065 | 0 | 54.62000005 | 0 | 0 | 0 | 0 | 2.299999999 | 0.24
2199 | 10.80000022 | 10.96000007 | 0 | 15.88000016 | 5.079999937 | 0 | 0.119999998 | 5.079999937 | 0 | 51.97999968 | 0 | 0 | 0 | 0 | 0 | 0.24
2200 | 8.390000226 | 0 | 0 | 5.110000062 | 0 | 0 | 22.72999923 | 0.090000002 | 0 | 63.56000049 | 0 | 0 | 0 | 0 | 0 | 0.24
2201 | 9.890000373 | 0 | 0 | 10.02999976 | 10.00000003 | 0 | 0 | 9.829999954 | 0 | 60.06999987 | 0 | 0 | 0 | 0 | 0 | 0.24
2202 | 7.589547361 | 0 | 0 | 14.77911801 | 0 | 0 | 4.229747673 | 10.08939822 | 0 | 63.11623343 | 0 | 0.005966644 | 0 | 0 | 0 | 0.24
2204 | 0 | 0 | 0 | 0 | 0 | 0 | 0 | 0 | 49.88999977 | 0 | 0 | 0 | 0 | 49.91000023 | 0 | 0.24
2205 | 0 | 9.889011149 | 1.279871946 | 0 | 4.279572126 | 0 | 0 | 10.74892479 | 0 | 73.68263199 | 0 | 0 | 0 | 0 | 0 | 0.2242147
2206 | 12.63012662 | 8.640086888 | 0 | 5.480054911 | 0 | 0 | 8.07008053 | 0 | 0 | 65.17065096 | 0.00900009 | 0 | 0 | 0 | 0 | 0.239
2207 | 8.960000077 | 16.88999946 | 0 | 8.960000077 | 0 | 0 | 2.849999917 | 0 | 0 | 61.09000041 | 0.159999997 | 1.070000057 | 0 | 0 | 0.02 | 0.239
2208 | 7.450744914 | 16.16161607 | 0 | 3.200320093 | 0 | 0 | 2.180218097 | 0 | 0 | 64.2564259 | 0.060006 | 6.680667922 | 0 | 0 | 0.010001 | 0.239
2209 | 7.260000258 | 16.54999931 | 0 | 7.46999982 | 0 | 0 | 2.539999972 | 0 | 0 | 62.77000071 | 0.07 | 3.329999937 | 0 | 0 | 0.01 | 0.239
2210 | 0 | 65 | 0 | 0 | 0 | 15 | 0 | 20 | 0 | 0 | 0 | 0 | 0 | 0 | 0 | 0.239
2211 | 5 | 0 | 0 | 0 | 0 | 6 | 0 | 26 | 0 | 63 | 0 | 0 | 0 | 0 | 0 | 0.239
2212 | 0 | 0 | 18 | 0 | 12 | 0 | 0 | 0 | 0 | 70 | 0 | 0 | 0 | 0 | 0 | 0.239
2213 | 4 | 0 | 3 | 16 | 3.5 | 2 | 0 | 3.5 | 0 | 64 | 0 | 0 | 0 | 0 | 4 | 0.239
2215 | 5 | 0 | 3 | 15 | 0 | 4 | 0 | 5 | 0 | 64 | 0 | 0 | 0 | 0 | 4 | 0.239
2216 | 30 | 0 | 0 | 0 | 0 | 25 | 0 | 0 | 0 | 45 | 0 | 0 | 0 | 0 | 0 | 0.239
2217 | 9.319999632 | 15.93999947 | 0 | 9.619999821 | 0 | 0 | 2.569999916 | 0 | 0 | 61.15000111 | 0.07 | 1.320000044 | 0 | 0 | 0.01 | 0.239
2218 | 30 | 0 | 0 | 0 | 0 | 0 | 0 | 0 | 0 | 70 | 0 | 0 | 0 | 0 | 0 | 0.239
2219 | 4 | 0 | 3 | 16 | 1.5 | 2 | 0 | 5.5 | 0 | 64 | 0 | 0 | 0 | 0 | 4 | 0.239
2222 | 0 | 45 | 0 | 0 | 0 | 12.5 | 0 | 12.5 | 30 | 0 | 0 | 0 | 0 | 0 | 0 | 0.239
2225 | 4 | 0 | 3 | 16 | 1.5 | 1 | 0 | 6.5 | 0 | 64 | 0 | 0 | 0 | 0 | 4 | 0.239
2228 | 0 | 40 | 0 | 0 | 0 | 30 | 0 | 0 | 30 | 0 | 0 | 0 | 0 | 0 | 0 | 0.239
2234 | 15.64999992 | 0 | 0 | 0 | 0 | 44.50999917 | 0 | 0 | 0 | 39.84000091 | 0 | 0 | 0 | 0 | 0 | 0.239
2237 | 14.49144851 | 7.100709777 | 0 | 0.060005998 | 0.010001 | 0 | 0.010001 | 13.85138513 | 0 | 64.37643859 | 0.10001 | 0 | 0 | 0 | 0 | 0.239
2244 | 12.11242247 | 4.630926427 | 1.240248093 | 5.371074248 | 0 | 0 | 4.860972461 | 0 | 0 | 68.57371418 | 0.09001801 | 3.110622105 | 0 | 0 | 0.010002 | 0.239
2245 | 12.11363341 | 4.631389404 | 1.240372087 | 5.371611221 | 0 | 0 | 4.861458437 | 0 | 0 | 68.57057234 | 0.090027009 | 3.110933089 | 0 | 0 | 0.010003 | 0.239
2246 | 12.18243651 | 6.681335938 | 1.610322041 | 5.331066011 | 0 | 0 | 5.561112034 | 0 | 0 | 66.20324153 | 0.080016 | 2.350469943 | 0 | 0 | 0 | 0.239
2247 | 14.59014574 | 5.290052748 | 0 | 5.430054012 | 0 | 0 | 7.9900795 | 0 | 0 | 66.69066791 | 0.009000089 | 0 | 0 | 0 | 0 | 0.239
2248 | 7.44999968 | 16.15999957 | 0 | 3.199999992 | 0 | 0 | 2.180000029 | 0 | 0 | 64.26000102 | 0.059999998 | 6.679999712 | 0 | 0 | 0.01 | 0.239
2249 | 1.769823024 | 0.889911007 | 0 | 0 | 6.419358232 | 0 | 4.709529152 | 8.76912367 | 0 | 65.66343276 | 0 | 0 | 0 | 9.289071187 | 2.349764962 | 0.239
2250 | 1.759999944 | 0.879999972 | 0 | 0 | 6.409999678 | 0 | 4.709999914 | 8.770000226 | 0 | 65.69000071 | 0 | 0 | 0 | 9.289999717 | 2.349999843 | 0.239
2252 | 15 | 0 | 0 | 0 | 0 | 0 | 11 | 14 | 0 | 60 | 0 | 0 | 0 | 0 | 0 | 0.238806
2255 | 0 | 29.41294121 | 0 | 0 | 0 | 0 | 0 | 11.76117637 | 0 | 58.82588241 | 0 | 0 | 0 | 0 | 0 | 0.238605
2256 | 0 | 24 | 0 | 0 | 0 | 0 | 0 | 8 | 0 | 68 | 0 | 0 | 0 | 0 | 0 | 0.238458
2258 | 0 | 25 | 0 | 0 | 0 | 0 | 0 | 25 | 0 | 50 | 0 | 0 | 0 | 0 | 0 | 0.2287443
2259 | 11.12367074 | 0.46015186 | 0 | 1.140376314 | 0.068022451 | 10.44344595 | 0.032010565 | 8.732881423 | 0.13004291 | 65.63165929 | 0 | 0.086028393 | 0 | 0.100033013 | 1.960647058 | 0.238166
2260 | 0 | 36.07214432 | 0 | 40.08016036 | 0 | 0 | 0 | 20.04008018 | 0 | 3.607214337 | 0 | 0.200400805 | 0 | 0 | 0 | 0.238095
2261 | 22.60000038 | 0 | 0 | 0 | 0 | 0 | 0 | 17.39999962 | 0 | 60 | 0 | 0 | 0 | 0 | 0 | 0.238095
2262 | 11.06110646 | 4.620461903 | 0.060005999 | 4.910490865 | 0 | 0 | 1.510150996 | 0 | 0 | 71.93719358 | 0.070007 | 5.820582194 | 0 | 0 | 0.010001 | 0.238
2265 | 13.95139536 | 7.650765395 | 0 | 0.060006001 | 0.010001 | 0 | 0.010001 | 13.90139016 | 0 | 64.31643108 | 0.100010005 | 0 | 0 | 0 | 0 | 0.238
2266 | 10.13999998 | 0 | 0 | 24.69999989 | 0 | 0 | 0.219999991 | 0 | 0 | 64.94000014 | 0 | 0 | 0 | 0 | 0 | 0.238
2267 | 0 | 0 | 0 | 10.89999936 | 3.599999819 | 0 | 0 | 14.19999947 | 0 | 71.30000135 | 0 | 0 | 0 | 0 | 0 | 0.238
2268 | 21.34000015 | 0 | 0 | 8.399999616 | 0 | 0 | 0.129999995 | 15.6999998 | 0 | 54.27000044 | 0.159999996 | 0 | 0 | 0 | 0 | 0.238
2269 | 5 | 0 | 3 | 15 | 1.5 | 2 | 0 | 5.5 | 0 | 64 | 0 | 0 | 0 | 0 | 4 | 0.238
2270 | 5 | 0 | 3 | 13 | 0 | 5 | 0 | 6 | 0 | 64 | 0 | 0 | 0 | 0 | 4 | 0.238
2271 | 7.320000098 | 15.89000018 | 0 | 11.76000011 | 0 | 0 | 1.539999947 | 0 | 0 | 63.17999967 | 0.01 | 0.289999989 | 0 | 0 | 0.01 | 0.238
2272 | 12.43497403 | 4.531812837 | 1.40056017 | 5.132052824 | 0 | 0 | 4.991996461 | 0 | 0 | 67.85714322 | 0.090036016 | 3.551420443 | 0 | 0 | 0.010004001 | 0.238
2273 | 0 | 20.60000077 | 0 | 0 | 0 | 0 | 0 | 26.79999975 | 0 | 52.59999947 | 0 | 0 | 0 | 0 | 0 | 0.238
2274 | 0 | 0 | 0 | 20 | 6 | 0 | 6 | 0 | 0 | 68 | 0 | 0 | 0 | 0 | 0 | 0.238
2276 | 11.06110646 | 4.620461903 | 0.060005999 | 4.910490866 | 0 | 0 | 1.510150996 | 0 | 0 | 71.93719358 | 0.070007001 | 5.820582194 | 0 | 0 | 0.010001 | 0.238
2277 | 5 | 0 | 3 | 13.5 | 1.5 | 4 | 0 | 5 | 0 | 64 | 0 | 0 | 0 | 0 | 4 | 0.238
2279 | 16.12000069 | 11.20999993 | 0 | 0 | 4.499999957 | 0 | 6.209999979 | 13.20999991 | 0 | 48.74999954 | 0 | 0 | 0 | 0 | 0 | 0.238
2280 | 0 | 20.60000077 | 0 | 0 | 0 | 0 | 0 | 26.79999975 | 0 | 52.59999948 | 0 | 0 | 0 | 0 | 0 | 0.238
2281 | 14.01000016 | 11.1099996 | 0 | 0 | 4.30000017 | 0 | 6.309999913 | 13.90999978 | 0 | 50.36000037 | 0 | 0 | 0 | 0 | 0 | 0.238
2282 | 0 | 0 | 0 | 0 | 5 | 0 | 0 | 20 | 0 | 75 | 0 | 0 | 0 | 0 | 0 | 0.238
2283 | 0 | 0 | 0 | 10 | 7.5 | 0 | 0 | 7.5 | 0 | 75 | 0 | 0 | 0 | 0 | 0 | 0.238
2286 | 0 | 56 | 0 | 0 | 0 | 0 | 0 | 25 | 19 | 0 | 0 | 0 | 0 | 0 | 0 | 0.238
2287 | 0 | 0 | 0 | 10 | 15 | 0 | 0 | 0 | 0 | 75 | 0 | 0 | 0 | 0 | 0 | 0.2326667
2288 | 0 | 0 | 0 | 44.63000064 | 0 | 0 | 15.09000001 | 0 | 9.810000326 | 30.46999902 | 0 | 0 | 0 | 0 | 0 | 0.238
2289 | 11.90999985 | 11.21000004 | 0 | 0 | 4.099999905 | 0 | 6.309999943 | 13.81000042 | 0 | 52.65999985 | 0 | 0 | 0 | 0 | 0 | 0.238
2292 | 0 | 42.5 | 0 | 0 | 0 | 0 | 0 | 15 | 0 | 42.5 | 0 | 0 | 0 | 0 | 0 | 0.238
2296 | 15.99999977 | 7.999999886 | 0 | 0 | 4.699999742 | 0 | 6.099999817 | 13.3 | 0 | 51.90000078 | 0 | 0 | 0 | 0 | 0 | 0.238
2297 | 0 | 42.49924828 | 0 | 0 | 0 | 0 | 0 | 15.00150343 | 0 | 42.49924828 | 0 | 0 | 0 | 0 | 0 | 0.238
2298 | 12.49124931 | 0.950095029 | 1.010101033 | 5.580558163 | 0 | 0 | 4.500450193 | 0 | 0 | 72.20722005 | 0.090009008 | 3.160316222 | 0 | 0 | 0.010001 | 0.238
2299 | 0 | 42.62573718 | 0 | 0 | 0 | 0 | 0 | 15.04849488 | 0 | 42.32576795 | 0 | 0 | 0 | 0 | 0 | 0.238
2300 | 18.7881218 | 5.30946891 | 0 | 0.049995 | 0.259973989 | 0 | 0.049995 | 18.3581645 | 0 | 57.0842908 | 0.099990001 | 0 | 0 | 0 | 0 | 0.238
2301 | 12.05241076 | 6.551310502 | 1.590318109 | 5.291058213 | 0 | 0 | 5.391078122 | 0 | 0 | 66.72334425 | 0.070014004 | 2.330466034 | 0 | 0 | 0 | 0.238
2302 | 12.191219 | 7.200720056 | 1.580158097 | 5.180518006 | 0 | 0 | 4.630463273 | 0 | 0 | 66.67666745 | 0.070007003 | 2.470247113 | 0 | 0 | 0 | 0.238
2303 | 18.46184528 | 7.240723849 | 0 | 0.050005001 | 0.250025003 | 0 | 0.010001 | 18.45184596 | 0 | 55.4355439 | 0.100010003 | 0 | 0 | 0 | 0 | 0.238
2304 | 12.43373084 | 4.531359769 | 1.400420149 | 5.131539747 | 0 | 0 | 4.991497387 | 0 | 0 | 67.8603567 | 0.090027015 | 3.55106539 | 0 | 0 | 0.010003001 | 0.238
2305 | 12.49124931 | 0.950095029 | 1.010101034 | 5.580558163 | 0 | 0 | 4.500450193 | 0 | 0 | 72.20722005 | 0.090009007 | 3.160316221 | 0 | 0 | 0.010001 | 0.238
2306 | 21.08210808 | 7.090709206 | 0 | 0.130012996 | 0.980098026 | 0 | 0.020002 | 20.11201176 | 0 | 50.48504792 | 0.100010002 | 0 | 0 | 0 | 0 | 0.238
2307 | 12.13242694 | 7.061412421 | 2.120424029 | 5.191038409 | 0 | 0 | 4.490898075 | 0 | 0 | 66.82336409 | 0.070014005 | 2.110422038 | 0 | 0 | 0 | 0.238
2310 | 10 | 0 | 0 | 18 | 0 | 0 | 0 | 12 | 0 | 60 | 0 | 0 | 0 | 0 | 0 | 0.237917
2311 | 0 | 0 | 0 | 0 | 0 | 25.96454611 | 0 | 0 | 0 | 74.03545389 | 0 | 0 | 0 | 0 | 0 | 0.237752
2312 | 0 | 24.38999985 | 0 | 0 | 0 | 0 | 0 | 26.83000044 | 0 | 48.77999971 | 0 | 0 | 0 | 0 | 0 | 0.237741
2314 | 0 | 27.77722237 | 0 | 0 | 0 | 0 | 0 | 16.66833289 | 0 | 55.55444474 | 0 | 0 | 0 | 0 | 0 | 0.237408
2316 | 12.15242972 | 1.870374021 | 0.040007999 | 5.35106995 | 0 | 0 | 3.950790081 | 0 | 0 | 72.17443628 | 0.090018004 | 4.350869942 | 0 | 0 | 0.020004 | 0.237
2317 | 0 | 28.60000038 | 0 | 14.30000019 | 0 | 0 | 0 | 14.30000019 | 0 | 42.79999924 | 0 | 0 | 0 | 0 | 0 | 0.237
2318 | 18.54000093 | 4.989999774 | 0 | 0.07 | 0.49000001 | 0 | 0.01 | 18.70000078 | 0 | 57.09999851 | 0.100000002 | 0 | 0 | 0 | 0 | 0.237
2319 | 6 | 0 | 0 | 0 | 0 | 16.70000076 | 0 | 16.70000076 | 0 | 60.59999847 | 0 | 0 | 0 | 0 | 0 | 0.237
2320 | 5 | 0 | 3 | 13 | 1.5 | 2 | 0 | 7.5 | 0 | 64 | 0 | 0 | 0 | 0 | 4 | 0.237
2321 | 5 | 0 | 3 | 14 | 0 | 4 | 0 | 6 | 0 | 64 | 0 | 0 | 0 | 0 | 4 | 0.237
2323 | 5 | 0 | 3 | 12.5 | 1.5 | 5 | 0 | 5 | 0 | 64 | 0 | 0 | 0 | 0 | 4 | 0.237
2324 | 0 | 33.5 | 0 | 0 | 0 | 0 | 0 | 6.5 | 0 | 60 | 0 | 0 | 0 | 0 | 0 | 0.237
2325 | 12.23244586 | 6.52130415 | 1.590318074 | 5.281056347 | 0 | 0 | 5.351070044 | 0 | 0 | 66.59331956 | 0.080016 | 2.350469966 | 0 | 0 | 0 | 0.237
2329 | 12.31246297 | 1.870374088 | 0.040008001 | 5.341068389 | 0 | 0 | 3.940788232 | 0 | 0 | 72.04440797 | 0.090018008 | 4.340868345 | 0 | 0 | 0.020004 | 0.237
2330 | 5 | 0 | 3 | 14 | 1.5 | 2 | 0 | 6.5 | 0 | 64 | 0 | 0 | 0 | 0 | 4 | 0.237
2331 | 12.15364603 | 4.441332572 | 1.09032716 | 5.251575609 | 0 | 0 | 4.951485383 | 0 | 0 | 68.5105528 | 0.100030013 | 3.471041431 | 0 | 0 | 0.030009003 | 0.237
2332 | 25 | 0 | 0 | 0 | 0 | 25 | 0 | 0 | 0 | 50 | 0 | 0 | 0 | 0 | 0 | 0.222
2335 | 12.38247627 | 4.000800049 | 1.800359975 | 6.281256287 | 0 | 0 | 4.380876169 | 0 | 0 | 68.95379129 | 0.110022001 | 2.070413959 | 0 | 0 | 0.020004 | 0.237
2337 | 18.70999921 | 0 | 0 | 8.149999674 | 0 | 0 | 0.129999996 | 15.68000041 | 0 | 57.1800007 | 0.150000007 | 0 | 0 | 0 | 0 | 0.237
2339 | 5 | 0 | 3 | 13 | 1 | 4 | 0 | 6 | 0 | 64 | 0 | 0 | 0 | 0 | 4 | 0.237
2341 | 12.38371515 | 4.001200335 | 1.800540103 | 6.281884736 | 0 | 0 | 4.381314481 | 0 | 0 | 68.95068508 | 0.110033009 | 2.070621107 | 0 | 0 | 0.020006001 | 0.237
2342 | 0 | 33.50360584 | 0 | 0 | 0 | 0 | 0 | 6.500400278 | 0 | 59.99599388 | 0 | 0 | 0 | 0 | 0 | 0.237
2343 | 12.1536458 | 4.431329257 | 1.090327139 | 5.251575508 | 0 | 0 | 4.951485289 | 0 | 0 | 68.52055663 | 0.100030011 | 3.471041365 | 0 | 0 | 0.030009002 | 0.237
2349 | 9.620000168 | 0 | 0 | 22.7600009 | 0 | 0 | 0.170000007 | 0 | 0 | 67.44999893 | 0 | 0 | 0 | 0 | 0 | 0.237
2350 | 14.00140002 | 6.11061114 | 0 | 0.060005999 | 0.510050991 | 0 | 0.010001 | 13.84138417 | 0 | 65.36653668 | 0.100010002 | 0 | 0 | 0 | 0 | 0.237
2351 | 12.06241324 | 6.641328316 | 1.740348127 | 5.321064532 | 0 | 0 | 5.641128248 | 0 | 0 | 66.46329144 | 0.070014005 | 2.050410091 | 0 | 0 | 0.010002 | 0.237
2352 | 8.109999575 | 16.54000075 | 0 | 8.459999953 | 0 | 0 | 2.420000052 | 0 | 0 | 62.42999968 | 0.150000004 | 1.869999986 | 0 | 0 | 0.019999999 | 0.237
2353 | 15.90994493 | 0 | 0.802609001 | 10.19008588 | 0.13207489 | 0 | 6.177041181 | 11.00285466 | 0 | 55.77624581 | 0 | 0 | 0 | 0 | 0 | 0.237
2354 | 6.960000135 | 0 | 0 | 2.069999962 | 2.480000054 | 9.670000211 | 0.029999999 | 10.48999992 | 0 | 65.27999969 | 0 | 0 | 0 | 0 | 3.010000032 | 0.237
2356 | 6.960696353 | 0 | 0 | 2.070207027 | 2.480248131 | 9.670967514 | 0.030003001 | 10.49104925 | 0 | 65.2765266 | 0 | 0 | 0 | 0 | 3.010301127 | 0.237
2357 | 1.919808031 | 10.1289875 | 15.06849327 | 0 | 4.159584007 | 0 | 0 | 1.259874039 | 0 | 65.55344408 | 0 | 0 | 0 | 1.629837058 | 0 | 0.237
2358 | 8.081616306 | 0 | 0 | 0 | 0 | 57.35147087 | 0 | 0 | 27.13542645 | 6.961392368 | 0 | 0 | 0 | 0 | 0 | 0.236
2359 | 8.069999932 | 0 | 8.170000316 | 0 | 0 | 0 | 0 | 15.89000081 | 0 | 67.69999894 | 0.170000007 | 0 | 0 | 0 | 0 | 0.236934
2360 | 0 | 78.90000002 | 0 | 0 | 0 | 0 | 0 | 21.09999998 | 0 | 0 | 0 | 0 | 0 | 0 | 0 | 0.236842
2362 | 3.719999998 | 16.32999979 | 0 | 5.239999727 | 0 | 0 | 0 | 12.85000027 | 0 | 60.20000026 | 0 | 0 | 0 | 0 | 1.659999953 | 0.23676
2363 | 16 | 0 | 0 | 0 | 0 | 0 | 0 | 24 | 0 | 60 | 0 | 0 | 0 | 0 | 0 | 0.236486
2365 | 15.10848922 | 2.619737982 | 0 | 0.039996001 | 0.039996001 | 0 | 2.539746056 | 16.04839483 | 3.569643065 | 59.93400684 | 0.099990005 | 0 | 0 | 0 | 0 | 0.236
2366 | 11.79235813 | 5.921184159 | 1.330266062 | 5.321064247 | 0 | 0 | 6.511302321 | 0 | 0 | 66.77335508 | 0.070014001 | 2.280456003 | 0 | 0 | 0 | 0.236
2367 | 12.21244259 | 6.571314468 | 1.580316114 | 5.2910582 | 0 | 0 | 5.271054219 | 0 | 0 | 66.6533304 | 0.070014003 | 2.350470011 | 0 | 0 | 0 | 0.236
2368 | 15.89000028 | 1.759999983 | 0 | 0.039999999 | 0.050000001 | 0 | 2.50999998 | 16.02000039 | 4.559999924 | 59.06999945 | 0.100000001 | 0 | 0 | 0 | 0 | 0.236
2369 | 0 | 0 | 0 | 10.95636022 | 0 | 0 | 0 | 17.52811295 | 0 | 71.51552683 | 0 | 0 | 0 | 0 | 0 | 0.236
2370 | 10 | 0 | 5 | 5 | 0 | 0 | 10 | 0 | 0 | 70 | 0 | 0 | 0 | 0 | 0 | 0.236
2371 | 0 | 0 | 0 | 0 | 0 | 0 | 0 | 33.3100001 | 0 | 66.6899999 | 0 | 0 | 0 | 0 | 0 | 0.236
2372 | 2.999999915 | 0 | 0 | 0 | 0 | 0 | 11.99999966 | 15.00000008 | 0 | 70.00000035 | 0 | 0 | 0 | 0 | 0 | 0.236
2374 | 0 | 0 | 0 | 0 | 16.70000013 | 0 | 0 | 0 | 0 | 83.29999987 | 0 | 0 | 0 | 0 | 0 | 0.23575
2375 | 10 | 0 | 10 | 5 | 0 | 0 | 5 | 0 | 0 | 70 | 0 | 0 | 0 | 0 | 0 | 0.236
2377 | 11.74234822 | 6.791358219 | 2.44048815 | 5.321064373 | 0 | 0 | 5.761152447 | 0 | 0 | 66.0132025 | 0.080016001 | 1.850370094 | 0 | 0 | 0 | 0.236
2382 | 22 | 0 | 0 | 0 | 0 | 16 | 0 | 0 | 0 | 62 | 0 | 0 | 0 | 0 | 0 | 0.236
2383 | 11.95239048 | 6.461292398 | 1.500300084 | 5.281056504 | 0 | 0 | 5.841168478 | 0 | 0 | 66.43328587 | 0.080016003 | 2.450490184 | 0 | 0 | 0 | 0.236
2385 | 11.39999962 | 0 | 0 | 0 | 0 | 0 | 0 | 25.10000038 | 0 | 63.5 | 0 | 0 | 0 | 0 | 0 | 0.236
2386 | 25 | 0 | 0 | 0 | 25 | 0 | 0 | 0 | 0 | 50 | 0 | 0 | 0 | 0 | 0 | 0.236
2387 | 8.460846363 | 0 | 0 | 0.720072056 | 0.110011004 | 10.69106899 | 0.410041012 | 10.46104644 | 0 | 67.06670613 | 0 | 0 | 0 | 0 | 2.080208004 | 0.236
2388 | 15.95999997 | 2.589999904 | 0 | 0.039999999 | 0.039999999 | 0 | 2.50999998 | 15.89000028 | 3.529999957 | 59.33999991 | 0.100000001 | 0 | 0 | 0 | 0 | 0.236
2391 | 15 | 0 | 5 | 5 | 0 | 0 | 5 | 0 | 0 | 70 | 0 | 0 | 0 | 0 | 0 | 0.236
2393 | 0 | 0 | 0 | 3 | 0 | 4 | 7 | 13 | 0 | 73 | 0 | 0 | 0 | 0 | 0 | 0.236
2395 | 13.23132294 | 5.770577152 | 0 | 0.050005002 | 0.260025998 | 0 | 0.020002 | 13.46134644 | 0 | 67.10671047 | 0.100010004 | 0 | 0 | 0 | 0 | 0.236
2396 | 14.12000018 | 6.280000341 | 0 | 4.869999987 | 0 | 0 | 1.809999981 | 0 | 8.609999837 | 60.75999959 | 0.06 | 3.490000082 | 0 | 0 | 0 | 0.236
2397 | 10.68021406 | 11.26022559 | 0 | 2.93005871 | 0 | 0 | 9.060181752 | 0 | 0 | 66.06131972 | 0.00800016 | 0 | 0 | 0 | 0 | 0.236
2398 | 14.12141208 | 6.280628298 | 0 | 4.870486954 | 0 | 0 | 1.810180968 | 0 | 8.610860778 | 60.75607586 | 0.060006 | 3.490349059 | 0 | 0 | 0 | 0.236
2399 | 1.238421273 | 0 | 0 | 6.776077285 | 0.382601683 | 0 | 4.208618396 | 15.05235569 | 0 | 72.21103562 | 0 | 0 | 0 | 0 | 0 | 0.236
2400 | 1.770000019 | 0.880000014 | 0 | 0 | 6.409999984 | 0 | 4.719999891 | 8.770000645 | 0 | 64.48999924 | 0 | 0 | 0 | 9.29000016 | 3.530000047 | 0.236
2401 | 0 | 0 | 0 | 0 | 0 | 0 | 0 | 0 | 49.8200006 | 0 | 0 | 0 | 0 | 49.84999938 | 0 | 0.236
2402 | 7.920792026 | 0 | 0 | 0 | 0 | 56.20562041 | 0 | 0 | 25.19251937 | 10.2210222 | 0 | 0 | 0 | 0 | 0 | 0.2355
2403 | 8.25000006 | 0 | 0 | 0 | 0 | 58.50000043 | 0 | 0 | 29.21999952 | 3.549999978 | 0 | 0 | 0 | 0 | 0 | 0.236
2404 | 15 | 0 | 0 | 0 | 0 | 0 | 9 | 16 | 0 | 60 | 0 | 0 | 0 | 0 | 0 | 0.235741
2405 | 0 | 0 | 0 | 0 | 0 | 0 | 0 | 16.66833352 | 0 | 66.66333295 | 0 | 16.66833352 | 0 | 0 | 0 | 0.235714
2406 | 0 | 31.25 | 0 | 0 | 0 | 0 | 0 | 6.25 | 0 | 62.5 | 0 | 0 | 0 | 0 | 0 | 0.235692
2408 | 1.919808031 | 10.1289875 | 15.06849327 | 0 | 4.159584007 | 0 | 0 | 1.259874039 | 0 | 65.55344408 | 0 | 0 | 0 | 1.629837058 | 0 | 0.23565
2409 | 15 | 0 | 0 | 0 | 0 | 12.5 | 0 | 12.5 | 0 | 60 | 0 | 0 | 0 | 0 | 0 | 0.227147
2410 | 12.57886777 | 5.399514113 | 0 | 5.439510475 | 0 | 0 | 7.969282517 | 0 | 0 | 68.60382594 | 0.00899919 | 0 | 0 | 0 | 0 | 0.235
2411 | 11.98999954 | 16.33999984 | 0 | 0 | 0 | 9.060000248 | 0 | 9.279999556 | 0 | 53.33000082 | 0 | 0 | 0 | 0 | 0 | 0.235
2412 | 12.06241286 | 3.28065609 | 1.690338118 | 5.351070099 | 0 | 0 | 4.940988236 | 0 | 0 | 69.51390252 | 0.100020005 | 3.030606081 | 0 | 0 | 0.030006 | 0.235
2413 | 0 | 0 | 0 | 10.92896238 | 0 | 0 | 0 | 17.49664882 | 0 | 71.5743888 | 0 | 0 | 0 | 0 | 0 | 0.235
2414 | 12.12242475 | 6.631326587 | 2.070414081 | 5.281056586 | 0 | 0 | 6.201240251 | 0 | 0 | 66.21324166 | 0.050010004 | 1.400280076 | 0 | 0 | 0.030006001 | 0.235
2415 | 0 | 0 | 0 | 0 | 14.7000003 | 0 | 0 | 0 | 0 | 80.69999964 | 0 | 4.600000058 | 0 | 0 | 0 | 0.235
2418 | 5 | 0 | 3 | 10 | 1.5 | 5 | 0 | 7.5 | 0 | 64 | 0 | 0 | 0 | 0 | 4 | 0.235
2419 | 0 | 0 | 0 | 18 | 12 | 0 | 0 | 0 | 0 | 70 | 0 | 0 | 0 | 0 | 0 | 0.235
2421 | 0 | 0 | 0 | 0 | 12 | 0 | 0 | 0 | 0 | 70 | 0 | 18 | 0 | 0 | 0 | 0.235
2422 | 0 | 0 | 0 | 0 | 12 | 0 | 0 | 0 | 0 | 70 | 0 | 0 | 0 | 18 | 0 | 0.235
2426 | 18.36000079 | 5.409999902 | 0 | 0.059999999 | 0.259999993 | 0 | 0.04 | 18.87999935 | 0 | 56.88999996 | 0.100000002 | 0 | 0 | 0 | 0 | 0.235
2427 | 0 | 0 | 0 | 0 | 0 | 33.33000183 | 0 | 0 | 0 | 66.66999817 | 0 | 0 | 0 | 0 | 0 | 0.2332975
2430 | 0 | 0 | 0 | 0 | 0 | 0 | 0 | 28 | 0 | 72 | 0 | 0 | 0 | 0 | 0 | 0.235
2431 | 0 | 0 | 0 | 0 | 0 | 0 | 0 | 15.38153852 | 0 | 76.92769221 | 0 | 0 | 0 | 7.690769262 | 0 | 0.2326667
2437 | 17.70000009 | 0 | 0 | 12.49999952 | 0 | 0 | 0 | 0 | 0 | 69.80000039 | 0 | 0 | 0 | 0 | 0 | 0.235
2438 | 2.994871873 | 0 | 0 | 0 | 0 | 0 | 11.9999998 | 15.00512832 | 0 | 70 | 0 | 0 | 0 | 0 | 0 | 0.235
2439 | 13.27132738 | 2.570256919 | 4.240423748 | 4.820482145 | 0 | 0 | 3.510350971 | 0 | 0 | 70.22702283 | 0.100010001 | 1.240124003 | 0 | 0 | 0.020001999 | 0.235
2443 | 11.98999954 | 16.33999984 | 0 | 0 | 0 | 9.060000247 | 0 | 9.279999556 | 0 | 53.33000081 | 0 | 0 | 0 | 0 | 0 | 0.235
2446 | 0 | 0 | 0 | 0 | 0 | 0 | 0 | 19.5100006 | 0 | 80.4899994 | 0 | 0 | 0 | 0 | 0 | 0.235
2449 | 0 | 0 | 0 | 0 | 0 | 0 | 20.00000038 | 13.33000018 | 0 | 66.66999944 | 0 | 0 | 0 | 0 | 0 | 0.2325
2450 | 10 | 0 | 5 | 10 | 0 | 0 | 5 | 0 | 0 | 70 | 0 | 0 | 0 | 0 | 0 | 0.235
2452 | 8.449999815 | 16.54999925 | 0 | 8.119999891 | 0 | 0 | 2.539999964 | 0 | 0 | 63.13000111 | 0.150000006 | 1.039999963 | 0 | 0 | 0.02 | 0.235
2453 | 9.619230393 | 11.36909041 | 0 | 4.059675188 | 0 | 0 | 8.949283909 | 0 | 0 | 65.99472074 | 0.00799936 | 0 | 0 | 0 | 0 | 0.235
2454 | 12.14242906 | 6.531306597 | 1.650330074 | 5.291058276 | 0 | 0 | 5.471094115 | 0 | 0 | 66.25324979 | 0.080016003 | 2.580516077 | 0 | 0 | 0 | 0.235
2456 | 10.19532693 | 0 | 0.817645002 | 12.19401424 | 0.141321359 | 0 | 3.098975426 | 7.964467827 | 0 | 64.91697277 | 0 | 0.635946106 | 0 | 0 | 0 | 0.235
2457 | 1.769822994 | 0.879912002 | 0 | 0 | 6.419358125 | 0 | 4.699529845 | 8.769123525 | 0 | 63.31366817 | 0 | 0 | 0 | 9.299070262 | 4.709529074 | 0.235
2460 | 6.199999943 | 0 | 0 | 0 | 0 | 58.8700002 | 0 | 0 | 30.87999983 | 3.57000001 | 0 | 0 | 0 | 0 | 0 | 0.235
2461 | 8.580857866 | 0 | 0 | 0 | 0 | 53.47534786 | 5.500549963 | 0 | 31.94319432 | 0 | 0 | 0 | 0 | 0 | 0 | 0.235
2462 | 18.11023677 | 5.118110412 | 0 | 0 | 0 | 0 | 0 | 13.88047649 | 0 | 62.89117633 | 0 | 0 | 0 | 0 | 0 | 0.234875
2463 | 0 | 0 | 0 | 0 | 0 | 37.5 | 0 | 0 | 0 | 62.5 | 0 | 0 | 0 | 0 | 0 | 0.234848
2465 | 25.20000052 | 0 | 10.69999971 | 0 | 0 | 0 | 0 | 15.39999947 | 0 | 48.7000003 | 0 | 0 | 0 | 0 | 0 | 0.234824
2466 | 0 | 25.63999988 | 0 | 0 | 0 | 0 | 0 | 23.08000036 | 0 | 51.27999976 | 0 | 0 | 0 | 0 | 0 | 0.234507
2467 | 0 | 0 | 0 | 0 | 0 | 32.65306122 | 0 | 0 | 0 | 67.34693878 | 0 | 0 | 0 | 0 | 0 | 0.234421
2468 | 4 | 0 | 0 | 0 | 0 | 33.29999924 | 0 | 0 | 0 | 62.70000076 | 0 | 0 | 0 | 0 | 0 | 0.234375
2469 | 25.4000001 | 0 | 0 | 0 | 0 | 0 | 10.89999983 | 14.8999999 | 0 | 48.80000017 | 0 | 0 | 0 | 0 | 0 | 0.234195
2470 | 4 | 0 | 0 | 0 | 0 | 32 | 0 | 0 | 0 | 64 | 0 | 0 | 0 | 0 | 0 | 0.234168
2471 | 12.72127225 | 4.500449996 | 0.020002 | 6.440644051 | 0 | 0 | 4.38043811 | 0 | 0 | 68.11681154 | 0.090009003 | 3.700370044 | 0 | 0 | 0.030002999 | 0.234
2475 | 12.38123779 | 1.820182004 | 0.030002998 | 5.550555046 | 0 | 0 | 5.70056966 | 0 | 0 | 71.2371245 | 0.110010996 | 3.150315013 | 0 | 0 | 0.020001999 | 0.234
2476 | 14.18000009 | 8.970000127 | 0 | 0.02 | 1.009999974 | 0 | 0.01 | 13.51000002 | 0 | 62.19999979 | 0.099999999 | 0 | 0 | 0 | 0 | 0.234
2477 | 12.3324663 | 4.42088421 | 0.870174031 | 5.881176292 | 0 | 0 | 4.86097228 | 0 | 0 | 68.37367468 | 0.100020005 | 3.130626209 | 0 | 0 | 0.030006 | 0.234
2478 | 12.41124059 | 2.540253909 | 3.430342995 | 5.230522909 | 0 | 0 | 3.62036181 | 0 | 0 | 71.23712486 | 0.100009999 | 1.420141927 | 0 | 0 | 0.010001 | 0.234
2480 | 7.489999899 | 16.29000119 | 0 | 8.180000445 | 0 | 0 | 2.200000085 | 0 | 0 | 64.62999836 | 0.070000001 | 1.130000015 | 0 | 0 | 0.01 | 0.234
2481 | 7.340000191 | 16.00000008 | 0 | 7.590000192 | 0 | 0 | 4.61999991 | 0 | 0 | 63.04999956 | 0.070000001 | 1.320000059 | 0 | 0 | 0.01 | 0.234
2483 | 7.489999899 | 16.2900012 | 0 | 8.180000445 | 0 | 0 | 2.200000086 | 0 | 0 | 64.62999836 | 0.070000001 | 1.130000014 | 0 | 0 | 0.01 | 0.234
2484 | 12.33370017 | 4.421326526 | 0.870261093 | 5.881764712 | 0 | 0 | 4.861458628 | 0 | 0 | 68.37051042 | 0.100030011 | 3.130939432 | 0 | 0 | 0.030009002 | 0.234
2487 | 6.460646209 | 0 | 0 | 1.830183092 | 0.270027018 | 11.95119513 | 1.05010498 | 12.78127807 | 0 | 64.53645349 | 0.100010004 | 0 | 0 | 0 | 1.020102008 | 0.234
2488 | 0 | 0 | 0 | 0 | 0 | 0 | 0 | 19.60000001 | 0 | 80.39999999 | 0 | 0 | 0 | 0 | 0 | 0.234
2489 | 4.530453114 | 0 | 0 | 0 | 0 | 0 | 0 | 25.70257022 | 0 | 69.76697666 | 0 | 0 | 0 | 0 | 0 | 0.234
2490 | 5 | 0 | 0 | 0 | 0 | 12 | 0 | 20 | 0 | 63 | 0 | 0 | 0 | 0 | 0 | 0.234
2491 | 0 | 0 | 0 | 19.52000009 | 6.510000105 | 0 | 3.599999836 | 6.809999813 | 60.56000022 | 0 | 0 | 0 | 0 | 2.999999943 | 0 | 0.234
2492 | 12.03240639 | 6.331266269 | 1.620324093 | 5.271054269 | 0 | 0 | 5.371074179 | 0 | 0 | 66.72334473 | 0.080016003 | 2.570514073 | 0 | 0 | 0 | 0.234
2493 | 0 | 0 | 0 | 0 | 0 | 0 | 0 | 19.60000001 | 0 | 80.39999999 | 0 | 0 | 0 | 0 | 0 | 0.234
2494 | 0 | 10 | 0 | 0 | 0 | 0 | 0 | 25 | 0 | 65 | 0 | 0 | 0 | 0 | 0 | 0.231
2495 | 0 | 0 | 0 | 26.32736662 | 0 | 0 | 0 | 0 | 55.05449475 | 18.61813863 | 0 | 0 | 0 | 0 | 0 | 0.234
2497 | 4.300000068 | 0 | 0 | 0 | 0 | 16.09999992 | 0 | 17.70000026 | 0 | 61.89999975 | 0 | 0 | 0 | 0 | 0 | 0.234
2498 | 12.21244262 | 6.691338375 | 2.160432188 | 5.171034322 | 0 | 0 | 5.371074141 | 0 | 0 | 66.72334425 | 0.070014004 | 1.6003201 | 0 | 0 | 0 | 0.234
2499 | 0 | 0 | 0 | 0 | 0 | 46.29000092 | 0 | 0 | 0 | 53.70999908 | 0 | 0 | 0 | 0 | 0 | 0.234
2500 | 12.38000035 | 1.820000087 | 0.03 | 5.550000295 | 0 | 0 | 5.699999916 | 0 | 0 | 71.2399992 | 0.110000001 | 3.150000154 | 0 | 0 | 0.02 | 0.234
2503 | 7.340734141 | 16.00159997 | 0 | 7.590759141 | 0 | 0 | 4.620461878 | 0 | 0 | 63.04630482 | 0.070007 | 1.32013205 | 0 | 0 | 0.010001 | 0.234
2504 | 10.46010446 | 9.460094481 | 0 | 8.910088799 | 0 | 0 | 1.68001672 | 0 | 0 | 68.83068899 | 0.069000687 | 0.590005864 | 0 | 0 | 0 | 0.234
2505 | 4.999999947 | 8.260000142 | 0 | 2.640000077 | 19.2499998 | 0 | 0 | 0 | 0 | 62.10999996 | 0.1 | 2.640000077 | 0 | 0 | 0 | 0.234
2506 | 0.870087039 | 0 | 0 | 6.360636386 | 0 | 0 | 5.90059033 | 21.09210999 | 0 | 65.77657625 | 0 | 0 | 0 | 0 | 0 | 0.234
2507 | 5.110511367 | 0 | 0 | 1.850185108 | 0.270027023 | 12.67126765 | 1.050105 | 12.40124018 | 0 | 65.52655163 | 0.100010006 | 0 | 0 | 0 | 1.020102027 | 0.234
2508 | 10.403329 | 9.793134058 | 0 | 8.59275009 | 0 | 0 | 1.700544273 | 0 | 0 | 68.90204797 | 0.078024972 | 0.530169642 | 0 | 0 | 0 | 0.234
2509 | 12.02120257 | 4.730473061 | 0.030003 | 4.970496835 | 0 | 0 | 2.930293093 | 0 | 0 | 71.00710064 | 0.070007001 | 4.240423809 | 0 | 0 | 0 | 0.234
2510 | 4.140413959 | 0 | 0 | 0 | 0 | 57.96579638 | 0 | 0 | 30.4030403 | 7.030703366 | 0 | 0 | 0 | 0 | 0 | 0.234
2511 | 8.079999811 | 3.999999944 | 0 | 0 | 0 | 57.31000057 | 0 | 0 | 26.6699997 | 3.46999998 | 0 | 0 | 0 | 0 | 0 | 0.234
2512 | 16.02000024 | 0 | 0 | 0 | 0 | 0 | 0 | 15.61999968 | 0 | 60.04000011 | 0.150000004 | 0 | 0 | 8.169999967 | 0 | 0.231883
2513 | 0 | 28.17000008 | 0 | 0 | 15.48999977 | 0 | 0 | 0 | 0 | 56.34000015 | 0 | 0 | 0 | 0 | 0 | 0.233611
2514 | 0 | 41.68000031 | 0 | 0 | 0 | 0 | 0 | 0 | 0 | 58.31999969 | 0 | 0 | 0 | 0 | 0 | 0.2335
2515 | 0 | 40 | 0 | 0 | 0 | 0 | 0 | 20 | 0 | 40 | 0 | 0 | 0 | 0 | 0 | 0.2314915
2516 | 0 | 86.69999943 | 0 | 0 | 0 | 0 | 0 | 13.30000057 | 0 | 0 | 0 | 0 | 0 | 0 | 0 | 0.233333
2517 | 25.37000084 | 0 | 0 | 0 | 0 | 0 | 0 | 14.59000015 | 0 | 49.04999924 | 0 | 10.98999977 | 0 | 0 | 0 | 0.233129
2518 | 7.959999762 | 0 | 0 | 0 | 0 | 0 | 0 | 15.89999907 | 0 | 67.9100013 | 0.139999996 | 8.089999872 | 0 | 0 | 0 | 0.233108
2519 | 7.499999771 | 14.3899999 | 0 | 9.779999435 | 0 | 0 | 2.609999815 | 0 | 0 | 64.30000109 | 0.069999998 | 1.339999992 | 0 | 0 | 0.01 | 0.233
2520 | 18.2818283 | 6.550655053 | 0 | 0.120011995 | 0.990098989 | 0 | 0.020001999 | 17.37173747 | 0 | 56.56565619 | 0.100009999 | 0 | 0 | 0 | 0 | 0.233
2521 | 0 | 18.56677531 | 0 | 0 | 0 | 10.29736281 | 0 | 10.54954287 | 0 | 60.58631901 | 0 | 0 | 0 | 0 | 0 | 0.233
2522 | 14.18141828 | 3.760375983 | 0 | 0 | 0 | 0 | 2.61026089 | 14.10141035 | 1.480148016 | 63.86638648 | 0 | 0 | 0 | 0 | 0 | 0.233
2523 | 18.37999935 | 8.140000428 | 0 | 0.050000001 | 0.259999993 | 0 | 0.01 | 18.4699995 | 0 | 54.59000072 | 0.100000003 | 0 | 0 | 0 | 0 | 0.233
2524 | 20 | 0 | 0 | 0 | 0 | 16.70000076 | 0 | 16.70000076 | 0 | 46.59999847 | 0 | 0 | 0 | 0 | 0 | 0.233
2525 | 7.999999967 | 16.8099994 | 0 | 8.390000309 | 0 | 0 | 2.940000045 | 0 | 0 | 61.61000036 | 0.150000005 | 2.079999915 | 0 | 0 | 0.02 | 0.233
2526 | 0 | 41.68000031 | 0 | 0 | 0 | 0 | 0 | 0 | 0 | 58.31999969 | 0 | 0 | 0 | 0 | 0 | 0.233
2527 | 0 | 0 | 0 | 0 | 0 | 0 | 49 | 0 | 51 | 0 | 0 | 0 | 0 | 0 | 0 | 0.233
2529 | 12.19243814 | 6.521304282 | 2.070414029 | 5.261052472 | 0 | 0 | 5.781156477 | 0 | 0 | 66.65333047 | 0.080016002 | 1.440288124 | 0 | 0 | 0 | 0.233
2530 | 30 | 0 | 0 | 0 | 0 | 0 | 0 | 25 | 0 | 45 | 0 | 0 | 0 | 0 | 0 | 0.233
2531 | 14 | 0 | 0 | 0 | 0 | 29 | 0 | 0 | 0 | 57 | 0 | 0 | 0 | 0 | 0 | 0.233
2534 | 25 | 0 | 0 | 0 | 0 | 0 | 0 | 25 | 0 | 50 | 0 | 0 | 0 | 0 | 0 | 0.2246286
2535 | 6.67999986 | 0 | 0 | 0 | 0 | 47.18999885 | 0 | 0 | 0 | 46.13000129 | 0 | 0 | 0 | 0 | 0 | 0.233
2536 | 12.19243814 | 6.63132642 | 2.050410047 | 5.371074133 | 0 | 0 | 6.381276409 | 0 | 0 | 65.83316673 | 0.070014004 | 1.450290115 | 0 | 0 | 0.020004 | 0.233
2537 | 0 | 21.39999962 | 0 | 14.30000019 | 0 | 0 | 0 | 14.30000019 | 0 | 50 | 0 | 0 | 0 | 0 | 0 | 0.233
2539 | 0 | 0 | 0 | 0 | 0 | 0 | 51 | 0 | 49 | 0 | 0 | 0 | 0 | 0 | 0 | 0.233
2540 | 0 | 5.300000039 | 0 | 0 | 0 | 0 | 0 | 24.89999891 | 0 | 69.80000105 | 0 | 0 | 0 | 0 | 0 | 0.233
2541 | 0 | 0 | 0 | 12.68126811 | 0 | 0 | 0 | 14.34143393 | 0 | 72.017202 | 0 | 0 | 0 | 0 | 0.960095963 | 0.233
2544 | 12.27245517 | 4.900980378 | 0.050010004 | 4.980996307 | 0 | 0 | 2.120424008 | 0 | 0 | 70.82416365 | 0.070014004 | 4.780956486 | 0 | 0 | 0 | 0.233
2545 | 0 | 0 | 0 | 0 | 0 | 57.27999878 | 0 | 0 | 0 | 42.72000122 | 0 | 0 | 0 | 0 | 0 | 0.233
2547 | 0 | 0 | 0 | 0 | 0 | 0 | 0 | 20.06018116 | 0 | 79.93981884 | 0 | 0 | 0 | 0 | 0 | 0.233
2548 | 0 | 30 | 0 | 0 | 0 | 0 | 0 | 25 | 0 | 45 | 0 | 0 | 0 | 0 | 0 | 0.233
2549 | 21 | 0 | 0 | 0 | 0 | 15 | 0 | 0 | 0 | 64 | 0 | 0 | 0 | 0 | 0 | 0.233
2551 | 0 | 18.56677531 | 0 | 0 | 0 | 10.29736281 | 0 | 10.54954287 | 0 | 60.58631901 | 0 | 0 | 0 | 0 | 0 | 0.233
2552 | 18.41999992 | 9.130000034 | 0 | 0.050000001 | 0.259999988 | 0 | 0.01 | 18.55999931 | 0 | 53.47000075 | 0.1 | 0 | 0 | 0 | 0 | 0.233
2553 | 17.50174992 | 5.780578183 | 0 | 0.020001999 | 2.880288101 | 0 | 0.010001 | 14.42144201 | 0 | 59.38593879 | 0 | 0 | 0 | 0 | 0 | 0.233
2554 | 12.58999993 | 4.119999812 | 2.130000076 | 8.140000198 | 0 | 0 | 10.51000004 | 0 | 0 | 62.37999995 | 0.129999993 | 0 | 0 | 0 | 0 | 0.233
2555 | 11.21112133 | 4.480448137 | 0.070007002 | 4.920492206 | 0 | 0 | 1.590159075 | 0 | 0 | 71.92719206 | 0.080008 | 5.710571188 | 0 | 0 | 0.010001 | 0.233
2556 | 2.999999921 | 0 | 0 | 0 | 0 | 0 | 11.99999968 | 14.99999984 | 0 | 70.00000055 | 0 | 0 | 0 | 0 | 0 | 0.233
2557 | 12.27122754 | 4.900490127 | 0.050005001 | 4.980498051 | 0 | 0 | 2.120211899 | 0 | 0 | 70.82708215 | 0.070007001 | 4.78047824 | 0 | 0 | 0 | 0.233
2559 | 12.40372063 | 4.351305258 | 2.010603154 | 5.971791276 | 0 | 0 | 3.981194343 | 0 | 0 | 69.42082717 | 0.10003001 | 1.73051916 | 0 | 0 | 0.030009002 | 0.233
2561 | 11.5144181 | 0 | 0 | 11.41359094 | 2.732405718 | 0 | 3.680177487 | 7.037709112 | 0 | 63.09739941 | 0 | 0.524299225 | 0 | 0 | 0 | 0.233
2563 | 16.75730101 | 0 | 1.711983988 | 2.326284002 | 0 | 9.859013357 | 3.242699021 | 0 | 0 | 65.77039232 | 0 | 0 | 0 | 0 | 0 | 0.233
2564 | 11.03999984 | 8.880000014 | 0 | 4.150000048 | 0 | 0 | 6.689999981 | 0 | 0 | 68.79000014 | 0 | 0 | 0 | 0 | 0 | 0.233
2565 | 7.770000003 | 0 | 0 | 0 | 0 | 55.13999955 | 0 | 0 | 23.26000029 | 13.38000015 | 0 | 0 | 0 | 0 | 0 | 0.233
2566 | 7.811562257 | 2.890578221 | 0 | 0 | 0 | 55.40107962 | 0 | 0 | 23.36467355 | 10.08201633 | 0 | 0 | 0 | 0 | 0 | 0.233
2568 | 0 | 25.50000024 | 0 | 0 | 12.69999993 | 0 | 0 | 0 | 0 | 61.79999983 | 0 | 0 | 0 | 0 | 0 | 0.232955
2569 | 0 | 3.269999921 | 7.070000041 | 0 | 7.570000032 | 0 | 0 | 3.430000003 | 0 | 74.21999985 | 0 | 0 | 0 | 4.26000015 | 0 | 0.232331
2570 | 12 | 4 | 0 | 0 | 0 | 0 | 0 | 16 | 0 | 68 | 0 | 0 | 0 | 0 | 0 | 0.232285
2572 | 15 | 0 | 0 | 15 | 0 | 0 | 0 | 0 | 0 | 70 | 0 | 0 | 0 | 0 | 0 | 0.232092
2573 | 4 | 8 | 0 | 0 | 0 | 24 | 0 | 0 | 0 | 64 | 0 | 0 | 0 | 0 | 0 | 0.232054
2574 | 17.20236323 | 4.996495173 | 0 | 0 | 0 | 0 | 0 | 14.74917334 | 0 | 63.05196825 | 0 | 0 | 0 | 0 | 0 | 0.232014
2575 | 13.96000035 | 6.040000094 | 0 | 0.03 | 0.100000003 | 0 | 2.099999951 | 13.21000033 | 0 | 64.48999927 | 0.070000002 | 0 | 0 | 0 | 0 | 0.231
2576 | 0 | 0 | 0 | 0 | 0 | 33.30000051 | 0 | 0 | 0 | 66.69999949 | 0 | 0 | 0 | 0 | 0 | 0.225375
2577 | 9 | 0 | 0 | 0 | 0 | 30 | 0 | 0 | 0 | 61 | 0 | 0 | 0 | 0 | 0 | 0.232
2578 | 0 | 0 | 0 | 0 | 0 | 33.30000051 | 0 | 0 | 0 | 66.69999949 | 0 | 0 | 0 | 0 | 0 | 0.226736
2581 | 0 | 0 | 0 | 0 | 0 | 0 | 0 | 12 | 0 | 70 | 0 | 18 | 0 | 0 | 0 | 0.232
2583 | 4.190000157 | 0 | 0 | 0 | 0 | 47.64000053 | 0 | 0 | 0 | 48.16999932 | 0 | 0 | 0 | 0 | 0 | 0.232
2584 | 23.95999922 | 0 | 0 | 0 | 0 | 0 | 0 | 15.86999998 | 0 | 52.00000029 | 0.150000007 | 8.020000503 | 0 | 0 | 0 | 0.227455
2585 | 13.13131314 | 2.730273023 | 4.120411892 | 4.650465103 | 0 | 0 | 3.38033812 | 0 | 0 | 70.61706172 | 0.100010002 | 1.250125002 | 0 | 0 | 0.020002 | 0.232
2586 | 20 | 0 | 0 | 0 | 0 | 13 | 0 | 0 | 0 | 67 | 0 | 0 | 0 | 0 | 0 | 0.2312
2589 | 0 | 0 | 0 | 10 | 16 | 0 | 0 | 0 | 0 | 74 | 0 | 0 | 0 | 0 | 0 | 0.232
2591 | 21 | 0 | 0 | 0 | 0 | 13 | 0 | 0 | 0 | 66 | 0 | 0 | 0 | 0 | 0 | 0.22375
2593 | 15.93000015 | 6.110000075 | 0 | 0 | 4.61000009 | 0 | 6.010000172 | 13.22999942 | 0 | 54.11000009 | 0 | 0 | 0 | 0 | 0 | 0.232
2594 | 8 | 0 | 0 | 0 | 0 | 0 | 0 | 33 | 0 | 59 | 0 | 0 | 0 | 0 | 0 | 0.232
2595 | 0 | 0 | 0 | 0 | 3.599999956 | 0 | 0 | 14.20000001 | 0 | 71.09999949 | 0 | 0 | 0 | 0 | 11.10000054 | 0.232
2598 | 0 | 0 | 0 | 12.74127387 | 0 | 0 | 0 | 14.41144096 | 0 | 72.36723718 | 0 | 0 | 0 | 0 | 0.480047993 | 0.232
2599 | 0 | 0 | 0 | 10.1386659 | 0 | 0 | 0 | 16.22789374 | 0 | 73.63344036 | 0 | 0 | 0 | 0 | 0 | 0.232
2600 | 12.38371506 | 4.111233448 | 1.860558157 | 6.44193255 | 0 | 0 | 4.221266113 | 0 | 0 | 68.9906975 | 0.110033008 | 1.860558157 | 0 | 0 | 0.020006001 | 0.232
2601 | 11.85355683 | 3.891167579 | 1.740522222 | 5.041512576 | 0 | 0 | 4.931479429 | 0 | 0 | 69.54086112 | 0.110033013 | 2.870861235 | 0 | 0 | 0.020006002 | 0.232
2603 | 0 | 3.200000034 | 9.170000037 | 0 | 7.619999854 | 0 | 0 | 3.480000004 | 0 | 71.93000001 | 0 | 0 | 0 | 4.420000057 | 0 | 0.2317765
2604 | 7.880788083 | 8.780877698 | 0 | 0 | 0 | 55.9055913 | 0 | 0 | 23.58235783 | 3.390339092 | 0 | 0 | 0 | 0 | 0 | 0.232
2605 | 2.980298013 | 0 | 0 | 0 | 0 | 0 | 11.94119355 | 14.92149205 | 0 | 69.65696638 | 0 | 0 | 0 | 0 | 0 | 0.232
2606 | 0.029999999 | 0 | 0 | 0 | 0 | 0 | 0 | 15.57999964 | 0 | 76.26000074 | 0.139999998 | 7.989999625 | 0 | 0 | 0 | 0.228442
2610 | 8 | 24 | 0 | 0 | 0 | 16 | 0 | 0 | 0 | 52 | 0 | 0 | 0 | 0 | 0 | 0.231494
2611 | 9.380938084 | 6.110611114 | 0.720072026 | 0 | 11.95119477 | 0 | 18.79187986 | 0 | 52.68526814 | 0 | 0 | 0 | 0 | 0 | 0 | 0.231386
2612 | 0 | 32.25999955 | 0 | 0 | 35.4800009 | 0 | 0 | 0 | 0 | 32.25999955 | 0 | 0 | 0 | 0 | 0 | 0.231156
2613 | 16 | 24 | 0 | 0 | 0 | 0 | 0 | 16 | 0 | 44 | 0 | 0 | 0 | 0 | 0 | 0.231052
2614 | 14.34143467 | 0 | 0 | 0 | 0 | 0 | 0 | 14.87148743 | 4.900490272 | 65.88658763 | 0 | 0 | 0 | 0 | 0 | 0.231
2615 | 13.92000009 | 9.020000468 | 0 | 0.02 | 1.000000001 | 0 | 0.01 | 13.81000044 | 0 | 62.119999 | 0.100000002 | 0 | 0 | 0 | 0 | 0.231
2616 | 16.86000065 | 5.15999986 | 0 | 0.02 | 1.41999996 | 0 | 0.11 | 15.2200003 | 0 | 61.20999923 | 0 | 0 | 0 | 0 | 0 | 0.231
2617 | 0 | 18.59306934 | 0 | 0 | 0 | 10.30296783 | 0 | 10.54160608 | 0 | 60.56235675 | 0 | 0 | 0 | 0 | 0 | 0.231
2618 | 14.93970072 | 6.169876652 | 0 | 0.081998362 | 0.529989369 | 0 | 0.019999599 | 14.95970078 | 0 | 63.19873651 | 0.099998001 | 0 | 0 | 0 | 0 | 0.231
2619 | 5 | 0 | 0 | 0 | 0 | 0 | 0 | 25 | 0 | 70 | 0 | 0 | 0 | 0 | 0 | 0.2216693
2620 | 9.670000076 | 16.77000046 | 0 | 0 | 0 | 9.300000191 | 0 | 9.529999733 | 0 | 54.72999954 | 0 | 0 | 0 | 0 | 0 | 0.231
2621 | 0 | 65 | 0 | 0 | 0 | 15 | 0 | 0 | 0 | 0 | 0 | 0 | 0 | 20 | 0 | 0.231
2622 | 9 | 0 | 0 | 0 | 0 | 27 | 0 | 3 | 0 | 61 | 0 | 0 | 0 | 0 | 0 | 0.231
2623 | 11.22887672 | 4.089591219 | 2.529747012 | 8.079192054 | 0 | 0 | 12.03879615 | 0 | 0 | 61.90380984 | 0.129986997 | 0 | 0 | 0 | 0 | 0.231
2625 | 5 | 0 | 0 | 0 | 0 | 16 | 0 | 16 | 0 | 63 | 0 | 0 | 0 | 0 | 0 | 0.231
2626 | 0 | 0 | 0 | 37.76377533 | 0 | 0 | 18.50185049 | 0 | 6.390639036 | 37.34373514 | 0 | 0 | 0 | 0 | 0 | 0.231
2627 | 0 | 66.61661866 | 0 | 0 | 0 | 33.38338134 | 0 | 0 | 0 | 0 | 0 | 0 | 0 | 0 | 0 | 0.231
2628 | 0 | 0 | 0 | 0 | 0 | 41.29999924 | 0 | 0 | 0 | 58.70000076 | 0 | 0 | 0 | 0 | 0 | 0.231
2629 | 0 | 0 | 0 | 30 | 0 | 0 | 2 | 2 | 0 | 66 | 0 | 0 | 0 | 0 | 0 | 0.231
2630 | 15.89999962 | 0 | 0 | 0 | 0 | 0 | 0 | 25.60000038 | 0 | 58.5 | 0 | 0 | 0 | 0 | 0 | 0.231
2631 | 4.550000172 | 0 | 0 | 3.359999881 | 0.200000002 | 18.14999954 | 1.940000049 | 9.369999847 | 0 | 60.95000051 | 0.100000001 | 0 | 0 | 0 | 1.37999999 | 0.231
2632 | 9 | 0 | 0 | 0 | 0 | 26 | 0 | 4 | 0 | 61 | 0 | 0 | 0 | 0 | 0 | 0.231
2633 | 18.41815815 | 7.579241953 | 0 | 0.039995999 | 0.249975001 | 0 | 0.009999 | 18.47815161 | 0 | 55.12448828 | 0.099990002 | 0 | 0 | 0 | 0 | 0.231
2636 | 16 | 0 | 0 | 8 | 16 | 0 | 0 | 0 | 0 | 60 | 0 | 0 | 0 | 0 | 0 | 0.231
2638 | 0 | 0 | 0 | 0 | 0 | 41.29999924 | 0 | 0 | 0 | 58.70000076 | 0 | 0 | 0 | 0 | 0 | 0.231
2642 | 10.61999975 | 4.099999851 | 2.959999999 | 8.090000047 | 0 | 0 | 12.06000026 | 0 | 0 | 62.0400001 | 0.129999994 | 0 | 0 | 0 | 0 | 0.231
2643 | 4.999999905 | 7.499999857 | 0 | 14.99999971 | 0 | 0 | 0 | 10.10000019 | 62.40000034 | 0 | 0 | 0 | 0 | 0 | 0 | 0.231
2644 | 0 | 41.02000085 | 0 | 0 | 0 | 0 | 0 | 9.109999744 | 0 | 49.86999941 | 0 | 0 | 0 | 0 | 0 | 0.231
2645 | 0 | 0 | 0 | 20 | 0 | 0 | 6 | 6 | 0 | 68 | 0 | 0 | 0 | 0 | 0 | 0.231
2646 | 12.45249049 | 6.921384453 | 1.570314138 | 5.261052516 | 0 | 0 | 5.29105825 | 0 | 0 | 66.11322208 | 0.080016003 | 2.300460078 | 0 | 0 | 0.010002 | 0.231
2647 | 0 | 5 | 0 | 0 | 0 | 0 | 0 | 25 | 0 | 70 | 0 | 0 | 0 | 0 | 0 | 0.231
2650 | 13.56999998 | 5.630000236 | 0 | 0.04 | 0.100000003 | 0 | 0.769999998 | 14.05000049 | 0 | 65.73999928 | 0.100000003 | 0 | 0 | 0 | 0 | 0.2303333
2651 | 0 | 18.59306935 | 0 | 0 | 0 | 10.30296783 | 0 | 10.54160608 | 0 | 60.56235675 | 0 | 0 | 0 | 0 | 0 | 0.231
2652 | 12.07241445 | 3.780756207 | 1.550310049 | 5.361072468 | 0 | 0 | 4.940988366 | 0 | 0 | 69.25385019 | 0.110022006 | 2.910582268 | 0 | 0 | 0.020004001 | 0.231
2653 | 0 | 41.01715234 | 0 | 0 | 0 | 0 | 0 | 9.108235405 | 0 | 49.87461225 | 0 | 0 | 0 | 0 | 0 | 0.231
2654 | 9.909999658 | 11.51000001 | 0 | 0 | 3.999999924 | 0 | 6.20999992 | 13.81000016 | 0 | 54.56000033 | 0 | 0 | 0 | 0 | 0 | 0.231
2656 | 15.93000031 | 4.210000038 | 0 | 0 | 4.610000134 | 0 | 6.110000134 | 13.22999954 | 0 | 55.90999985 | 0 | 0 | 0 | 0 | 0 | 0.231
2657 | 7.300000342 | 16.39999996 | 0 | 7.59000031 | 0 | 0 | 3.61999996 | 0 | 0 | 62.66999947 | 0.070000002 | 2.339999963 | 0 | 0 | 0.01 | 0.231
2658 | 3.790000004 | 24.78000096 | 0 | 0.02 | 0 | 0 | 0.02 | 0 | 9.830000032 | 61.509999 | 0.050000001 | 0 | 0 | 0 | 0 | 0.231
2659 | 8.63086335 | 0 | 0 | 1.080108072 | 0.170017006 | 9.830983192 | 0.640064003 | 10.6810686 | 0 | 67.2467237 | 0 | 0 | 0 | 0 | 1.720172076 | 0.231
2660 | 0.860344174 | 0 | 0 | 8.343337703 | 0.630252112 | 0 | 5.702280869 | 13.30532266 | 0 | 71.15846248 | 0 | 0 | 0 | 0 | 0 | 0.231
2661 | 11.80236086 | 1.200240116 | 3.080616098 | 5.361072436 | 0 | 0 | 5.571114486 | 0 | 0 | 71.00419987 | 0.110022005 | 1.840368137 | 0 | 0 | 0.030006001 | 0.231
2662 | 11.97000039 | 5.9600001 | 4.460000085 | 0 | 0 | 0 | 1.519999997 | 11.84000028 | 0 | 64.09999914 | 0.150000008 | 0 | 0 | 0 | 0 | 0.231
2663 | 15.75157544 | 0.040004 | 0 | 7.50075021 | 0 | 0 | 2.05020501 | 0 | 6.89068906 | 63.67636695 | 0.060006 | 4.030403323 | 0 | 0 | 0 | 0.231
2664 | 14.85999966 | 6.01000023 | 0 | 0.119999997 | 1.009999991 | 0 | 0.02 | 13.81000042 | 0 | 64.0699997 | 0.100000002 | 0 | 0 | 0 | 0 | 0.231
2665 | 9.670000076 | 16.77000046 | 0 | 0 | 0 | 9.300000191 | 0 | 9.529999733 | 0 | 54.72999954 | 0 | 0 | 0 | 0 | 0 | 0.231
2666 | 7.290729033 | 0 | 0 | 2.560255968 | 1.470147043 | 10.78107784 | 0.500050005 | 9.390939435 | 0 | 65.00650064 | 0 | 0 | 0 | 0 | 2.990299039 | 0.231
2668 | 0 | 0 | 0 | 12.77127758 | 0 | 0 | 0 | 14.44144372 | 0 | 72.5072507 | 0 | 0 | 0 | 0 | 0 | 0.231
2669 | 16.74554361 | 0 | 1.711811567 | 2.336119183 | 0 | 9.858020417 | 3.242372436 | 0 | 0 | 65.77383995 | 0 | 0 | 0 | 0 | 0 | 0.231
2670 | 16.75730101 | 0 | 1.711983988 | 2.326284002 | 0 | 9.859013357 | 3.242699021 | 0 | 0 | 65.77039232 | 0 | 0 | 0 | 0 | 0 | 0.231
2672 | 7.770000151 | 7.690000226 | 0 | 0 | 0 | 55.09999968 | 0 | 0 | 22.29999973 | 6.690000204 | 0 | 0 | 0 | 0 | 0 | 0.231
2673 | 0 | 13.29000009 | 0 | 18.37999934 | 0 | 0 | 0 | 8.989999857 | 58.84000071 | 0 | 0 | 0 | 0 | 0 | 0 | 0.231
2674 | 0 | 0 | 0 | 4 | 0 | 0 | 0 | 22 | 0 | 74 | 0 | 0 | 0 | 0 | 0 | 0.230916
2675 | 8 | 0 | 0 | 0 | 0 | 0 | 0 | 33.29999924 | 0 | 58.70000076 | 0 | 0 | 0 | 0 | 0 | 0.230769
2676 | 0 | 90.80000045 | 0 | 0 | 0 | 0 | 0 | 9.199999546 | 0 | 0 | 0 | 0 | 0 | 0 | 0 | 0.230769
2677 | 0 | 4 | 0 | 0 | 0 | 0 | 0 | 28 | 0 | 68 | 0 | 0 | 0 | 0 | 0 | 0.23062
2678 | 24.0499992 | 0 | 8.050000179 | 0 | 0 | 0 | 0 | 15.88000009 | 0 | 51.86000053 | 0.159999996 | 0 | 0 | 0 | 0 | 0.230284
2679 | 7.980000358 | 0 | 0.100000005 | 0.100000005 | 3.990000179 | 0 | 10.47999999 | 12.48000007 | 0 | 64.26999937 | 0 | 0.100000005 | 0 | 0 | 0.500000021 | 0.23
2680 | 13.76000065 | 1.85000008 | 0 | 3.680000179 | 0 | 0 | 2.060000006 | 0 | 6.710000242 | 70.51999878 | 0.070000002 | 1.350000065 | 0 | 0 | 0 | 0.23
2681 | 18.70999922 | 5.030000249 | 0 | 0.070000001 | 0.490000014 | 0 | 0.02 | 18.53000083 | 0 | 57.04999968 | 0.100000002 | 0 | 0 | 0 | 0 | 0.23
2682 | 13.18000056 | 6.989999905 | 0 | 0.119999999 | 1.010000009 | 0 | 0.02 | 12.72999978 | 0 | 65.84999973 | 0.100000003 | 0 | 0 | 0 | 0 | 0.23
2684 | 14.04140418 | 7.02070209 | 0 | 0.070007001 | 0.500050008 | 0 | 1.030102987 | 13.84138436 | 0 | 63.39633937 | 0.100010003 | 0 | 0 | 0 | 0 | 0.23
2685 | 12.21244228 | 4.390877951 | 1.730346053 | 6.041208079 | 0 | 0 | 3.950790125 | 0 | 0 | 69.77395549 | 0.110022001 | 1.760352024 | 0 | 0 | 0.030006 | 0.23
2686 | 13.87138666 | 5.100509823 | 0 | 0.040003998 | 0.10001 | 0 | 4.270426913 | 12.42124188 | 0 | 64.12641372 | 0.070006999 | 0 | 0 | 0 | 0 | 0.23
2687 | 9.929851425 | 0 | 0 | 0 | 0.00069999 | 28.23957637 | 0 | 0.030799538 | 0 | 61.79907268 | 0 | 0 | 0 | 0 | 0 | 0.23
2689 | 12.50375134 | 4.491347254 | 1.770531171 | 6.181854492 | 0 | 0 | 4.061218379 | 0 | 0 | 69.0507152 | 0.110033011 | 1.800540145 | 0 | 0 | 0.030009002 | 0.23
2690 | 24.0499992 | 0 | 8.050000179 | 0 | 0 | 0 | 0 | 15.88000009 | 0 | 51.86000053 | 0.159999996 | 0 | 0 | 0 | 0 | 0.23
2691 | 0.259983419 | 0 | 0 | 14.24909173 | 0.006370594 | 0 | 0.099993628 | 21.26864475 | 0 | 64.11591587 | 0 | 0 | 0 | 0 | 0 | 0.23
2694 | 0 | 0 | 0 | 0 | 0 | 24.66000079 | 0 | 0 | 0 | 75.33999921 | 0 | 0 | 0 | 0 | 0 | 0.23
2695 | 7.820000209 | 11.13000017 | 0 | 0 | 3.710000056 | 0 | 6.420000107 | 13.64000041 | 0 | 57.27999905 | 0 | 0 | 0 | 0 | 0 | 0.23
2696 | 14.03999974 | 7.019999869 | 0 | 0.069999999 | 0.499999992 | 0 | 1.029999955 | 13.83999993 | 0 | 63.40000052 | 0.1 | 0 | 0 | 0 | 0 | 0.23
2697 | 6.799320286 | 0 | 0 | 3.029697014 | 0.229977007 | 12.46875344 | 1.899810003 | 11.21887842 | 0 | 62.61373781 | 0.099990003 | 0 | 0 | 0 | 1.639836009 | 0.23
2698 | 12.4137243 | 4.101230385 | 1.740522213 | 6.021806686 | 0 | 0 | 4.53135974 | 0 | 0 | 68.65059429 | 0.100030013 | 2.410723368 | 0 | 0 | 0.030009003 | 0.23
2699 | 0 | 0 | 0 | 0 | 0.712830931 | 0 | 0 | 18.49287118 | 0 | 70.4582496 | 0 | 0 | 0 | 0 | 10.33604829 | 0.23
2700 | 10.02999978 | 0 | 4.929999852 | 0 | 0 | 9.909999895 | 0 | 10.19999986 | 0 | 64.93000061 | 0 | 0 | 0 | 0 | 0 | 0.23
2701 | 11.3901147 | 3.370033719 | 0 | 12.98012986 | 0 | 0 | 0 | 0 | 0 | 69.34069249 | 0.099000993 | 2.820028245 | 0 | 0 | 0 | 0.23
2702 | 29.99999957 | 0 | 0 | 35.90000101 | 0 | 0 | 4.099999846 | 0 | 0 | 29.99999957 | 0 | 0 | 0 | 0 | 0 | 0.23
2703 | 14.72147227 | 6.180617828 | 0 | 0.020002 | 0.200020003 | 0 | 1.01010099 | 13.4313433 | 0 | 64.36643661 | 0.070007 | 0 | 0 | 0 | 0 | 0.23
2704 | 13.28999967 | 0 | 0 | 8.050000016 | 0 | 0 | 0.119999995 | 15.79999985 | 0 | 62.58000047 | 0.159999993 | 0 | 0 | 0 | 0 | 0.23
2705 | 15.18999936 | 0 | 0 | 0 | 0 | 7.349999799 | 0 | 7.809999831 | 0 | 65.0800009 | 0 | 4.570000106 | 0 | 0 | 0 | 0.23
2706 | 0 | 25.29999972 | 0 | 0 | 0 | 0 | 0 | 25.4000001 | 0 | 49.30000018 | 0 | 0 | 0 | 0 | 0 | 0.23
2707 | 6.800000104 | 0 | 0 | 3.029999933 | 0.230000001 | 12.47000011 | 1.899999952 | 11.22000012 | 0 | 62.60999981 | 0.1 | 0 | 0 | 0 | 1.639999965 | 0.23
2709 | 0 | 42.56000016 | 0 | 0 | 0 | 0 | 0 | 9.949999525 | 0 | 47.49000032 | 0 | 0 | 0 | 0 | 0 | 0.23
2710 | 15.28000016 | 0 | 0 | 0 | 0 | 14.72999996 | 4.190000175 | 0.06 | 0 | 65.73999971 | 0 | 0 | 0 | 0 | 0 | 0.23
2711 | 0 | 0 | 0 | 9.996942955 | 0 | 0 | 0 | 15.99918408 | 0 | 74.00387297 | 0 | 0 | 0 | 0 | 0 | 0.23
2712 | 3.099689995 | 24.47755226 | 0 | 0 | 0 | 2.109788957 | 0 | 2.039796021 | 0 | 68.27317277 | 0 | 0 | 0 | 0 | 0 | 0.23
2713 | 0 | 0 | 0 | 0 | 0 | 0 | 14.28857107 | 14.28857107 | 0 | 71.42285786 | 0 | 0 | 0 | 0 | 0 | 0.2269175
2714 | 0 | 0 | 0 | 0 | 0 | 14.28857107 | 14.28857107 | 0 | 0 | 71.42285786 | 0 | 0 | 0 | 0 | 0 | 0.23
2716 | 12.39371871 | 4.411323332 | 1.87056121 | 6.321896867 | 0 | 0 | 3.961188474 | 0 | 0 | 69.08072315 | 0.110033012 | 1.830549244 | 0 | 0 | 0.020006002 | 0.23
2717 | 13.39000053 | 0 | 0 | 0 | 6.349999995 | 0 | 0 | 0 | 44.20999972 | 36.04999975 | 0 | 0 | 0 | 0 | 0 | 0.23
2720 | 0 | 0 | 0 | 0 | 0 | 10 | 0 | 30 | 0 | 60 | 0 | 0 | 0 | 0 | 0 | 0.225
2721 | 0.589999972 | 0 | 0 | 15.15999979 | 0.639999983 | 0 | 0 | 18.38999931 | 0 | 65.22000095 | 0 | 0 | 0 | 0 | 0 | 0.23
2722 | 7 | 0 | 0 | 0 | 0 | 0 | 5.5 | 14 | 0 | 73 | 0 | 0 | 0 | 0 | 0.5 | 0.2262857
2723 | 0 | 25.29999972 | 0 | 0 | 0 | 0 | 0 | 25.4000001 | 0 | 49.30000018 | 0 | 0 | 0 | 0 | 0 | 0.23
2725 | 20 | 0 | 0 | 0 | 0 | 15 | 0 | 0 | 0 | 65 | 0 | 0 | 0 | 0 | 0 | 0.23
2726 | 0 | 0 | 0 | 10.0000001 | 0 | 0 | 0 | 16.00000054 | 0 | 73.99999936 | 0 | 0 | 0 | 0 | 0 | 0.23
2727 | 14.60000017 | 0 | 0 | 0 | 7.780000099 | 0 | 0 | 0 | 52.26999971 | 25.35000002 | 0 | 0 | 0 | 0 | 0 | 0.23
2728 | 14.87999997 | 0 | 0 | 0 | 6.670000013 | 0 | 0 | 0 | 45.63999896 | 32.81000106 | 0 | 0 | 0 | 0 | 0 | 0.23
2729 | 15.11999996 | 0 | 5.099999929 | 0 | 0 | 7.239999805 | 0 | 7.539999998 | 0 | 65.00000031 | 0 | 0 | 0 | 0 | 0 | 0.23
2730 | 12.69999988 | 6.469999825 | 0 | 0.079999998 | 0.509999993 | 0 | 2.519999995 | 12.68999965 | 0 | 64.93000066 | 0.100000002 | 0 | 0 | 0 | 0 | 0.23
2731 | 8.24742268 | 0 | 0 | 0 | 0 | 15.46391753 | 15.46391753 | 0 | 60.82474227 | 0 | 0 | 0 | 0 | 0 | 0 | 0.23
2733 | 1.200000031 | 0 | 0 | 11.39000018 | 3.190000012 | 0 | 0.759999979 | 17.23999952 | 0 | 66.22000028 | 0 | 0 | 0 | 0 | 0 | 0.23
2734 | 3.400000144 | 8.500000122 | 15.00000022 | 0 | 0 | 12.75000018 | 0 | 12.75000018 | 47.59999915 | 0 | 0 | 0 | 0 | 0 | 0 | 0.23
2736 | 0.590236061 | 0 | 0 | 8.973589597 | 0.380152051 | 0 | 5.182072596 | 12.55502205 | 0 | 72.31892764 | 0 | 0 | 0 | 0 | 0 | 0.23
2737 | 16.12000084 | 6.409999847 | 0 | 0 | 0 | 0 | 0 | 18.44000053 | 0 | 59.02999878 | 0 | 0 | 0 | 0 | 0 | 0.23
2738 | 13.14868514 | 5.979402255 | 0 | 0.069993003 | 0.49995002 | 0 | 0.989901049 | 14.47855211 | 0 | 64.73352642 | 0.099990005 | 0 | 0 | 0 | 0 | 0.23
2740 | 1.479999971 | 0 | 0 | 14.67999983 | 1.729999963 | 0 | 0.150000001 | 17.33999959 | 0 | 64.62000065 | 0 | 0 | 0 | 0 | 0 | 0.23
2742 | 0 | 13.31000029 | 0 | 0 | 0 | 0 | 0 | 25.53000044 | 0 | 61.15999926 | 0 | 0 | 0 | 0 | 0 | 0.23
2745 | 8.069999932 | 0 | 8.170000316 | 0 | 0 | 0 | 0 | 15.89000081 | 0 | 67.69999894 | 0.170000007 | 0 | 0 | 0 | 0 | 0.23
2746 | 0 | 16 | 0 | 0 | 0 | 0 | 0 | 16 | 0 | 68 | 0 | 0 | 0 | 0 | 0 | 0.23
2747 | 22 | 0 | 0 | 0 | 0 | 13 | 0 | 0 | 0 | 65 | 0 | 0 | 0 | 0 | 0 | 0.23
2748 | 0 | 0 | 0 | 7.690769262 | 0 | 0 | 0 | 15.38153852 | 0 | 76.92769221 | 0 | 0 | 0 | 0 | 0 | 0.227
2749 | 13.86138573 | 4.570457196 | 0 | 0.050005001 | 0.100010002 | 0 | 5.140513894 | 11.77117752 | 0 | 64.43644365 | 0.070007001 | 0 | 0 | 0 | 0 | 0.23
2752 | 1.200000031 | 0 | 0 | 11.39000018 | 3.190000012 | 0 | 0.75999998 | 17.23999952 | 0 | 66.22000027 | 0 | 0 | 0 | 0 | 0 | 0.23
2753 | 0 | 20 | 0 | 0 | 15 | 0 | 5 | 0 | 0 | 60 | 0 | 0 | 0 | 0 | 0 | 0.23
2754 | 7.460000109 | 0 | 0 | 0 | 0 | 28.60000065 | 0 | 0 | 0 | 63.93999924 | 0 | 0 | 0 | 0 | 0 | 0.23
2755 | 0.589999971 | 0 | 0 | 15.15999978 | 0.639999983 | 0 | 0 | 18.38999931 | 0 | 65.22000095 | 0 | 0 | 0 | 0 | 0 | 0.23
2756 | 0 | 0 | 0 | 25 | 0 | 0 | 0 | 10 | 0 | 65 | 0 | 0 | 0 | 0 | 0 | 0.23
2757 | 0 | 0 | 0 | 15 | 0 | 0 | 0 | 10 | 0 | 75 | 0 | 0 | 0 | 0 | 0 | 0.2116
2758 | 1.479852067 | 0 | 0 | 14.67853278 | 1.729827075 | 0 | 0.149985011 | 17.33826672 | 0 | 64.62353635 | 0 | 0 | 0 | 0 | 0 | 0.23
2759 | 0 | 20 | 5 | 0 | 0 | 0 | 0 | 15 | 0 | 60 | 0 | 0 | 0 | 0 | 0 | 0.23
2760 | 0 | 0 | 0 | 0 | 0 | 30 | 0 | 10 | 0 | 60 | 0 | 0 | 0 | 0 | 0 | 0.23
2761 | 14.18000031 | 0 | 0 | 5.130000114 | 0 | 0 | 4.369999886 | 15.18000031 | 0 | 61.13999939 | 0 | 0 | 0 | 0 | 0 | 0.23
2762 | 0 | 0 | 0 | 0 | 12.10000015 | 0 | 0 | 0 | 0 | 87.89999985 | 0 | 0 | 0 | 0 | 0 | 0.23
2763 | 14.75999976 | 3.049999856 | 0 | 0.039999998 | 0.199999997 | 0 | 4.119999755 | 13.38999992 | 0 | 64.37000071 | 0.069999998 | 0 | 0 | 0 | 0 | 0.23
2765 | 2.500000083 | 7.210000279 | 0 | 11.21000041 | 4.699999966 | 0 | 0 | 7.110000371 | 0 | 67.26999889 | 0 | 0 | 0 | 0 | 0 | 0.23
2767 | 0.349999985 | 0 | 0 | 10.11999964 | 0 | 0 | 5.86999974 | 12.78999965 | 0 | 70.87000099 | 0 | 0 | 0 | 0 | 0 | 0.23
2770 | 15.57999978 | 0 | 0 | 0 | 8.560000338 | 0 | 0 | 0 | 54.4700007 | 21.38999919 | 0 | 0 | 0 | 0 | 0 | 0.23
2773 | 4.900000142 | 0 | 0 | 0 | 4.690000102 | 0 | 17.64999979 | 5.619999939 | 0 | 67.14000003 | 0 | 0 | 0 | 0 | 0 | 0.23
2774 | 0.349999985 | 0 | 0 | 10.12999986 | 0 | 0 | 5.86999974 | 12.77999942 | 0 | 70.87000099 | 0 | 0 | 0 | 0 | 0 | 0.23
2775 | 9 | 0 | 0 | 0 | 0 | 21 | 0 | 9 | 0 | 61 | 0 | 0 | 0 | 0 | 0 | 0.23
2776 | 0 | 42.55425435 | 0 | 0 | 0 | 0 | 0 | 9.950994837 | 0 | 47.49475081 | 0 | 0 | 0 | 0 | 0 | 0.23
2777 | 0 | 0 | 0 | 10.00308339 | 0 | 0 | 0 | 15.99671007 | 0 | 74.00020654 | 0 | 0 | 0 | 0 | 0 | 0.23
2779 | 10.04000006 | 0 | 0 | 5.090000201 | 0 | 10.44999991 | 0 | 10.21000014 | 0 | 64.2099997 | 0 | 0 | 0 | 0 | 0 | 0.23
2783 | 18 | 0 | 0 | 0 | 0 | 17 | 0 | 0 | 0 | 65 | 0 | 0 | 0 | 0 | 0 | 0.22475
2787 | 7.959999762 | 0 | 0 | 0 | 0 | 0 | 0 | 15.89999907 | 0 | 67.9100013 | 0.139999996 | 8.089999872 | 0 | 0 | 0 | 0.23
2788 | 0 | 0 | 0 | 0 | 13 | 0 | 0 | 0 | 0 | 87 | 0 | 0 | 0 | 0 | 0 | 0.23
2789 | 7 | 0 | 0 | 0 | 0 | 0 | 10 | 11 | 0 | 72 | 0 | 0 | 0 | 0 | 0 | 0.2268
2790 | 9.989999866 | 0 | 0 | 0 | 0 | 10.04000006 | 0 | 9.979999637 | 0 | 65.00000062 | 0 | 0 | 0 | 4.989999819 | 0 | 0.23
2794 | 11.27999995 | 0 | 0 | 0 | 0 | 11.41000007 | 5.170000175 | 10.45000001 | 0 | 61.6899998 | 0 | 0 | 0 | 0 | 0 | 0.23
2795 | 0 | 0 | 0 | 0 | 8.69999956 | 0 | 0 | 0 | 0 | 91.30000044 | 0 | 0 | 0 | 0 | 0 | 0.23
2796 | 2 | 2 | 0 | 7 | 0 | 0 | 6 | 14 | 0 | 69 | 0 | 0 | 0 | 0 | 0 | 0.23
2797 | 0 | 0 | 0 | 10.84944521 | 0 | 0 | 0 | 17.35911117 | 0 | 71.79144362 | 0 | 0 | 0 | 0 | 0 | 0.23
2798 | 0 | 0 | 0 | 0 | 0 | 35 | 0 | 0 | 0 | 65 | 0 | 0 | 0 | 0 | 0 | 0.2288
2800 | 19.10191027 | 4.37043686 | 0 | 0.050005 | 0.250024999 | 0 | 1.060105937 | 17.73177244 | 0 | 57.3357345 | 0.100010001 | 0 | 0 | 0 | 0 | 0.23
2801 | 7 | 0 | 0 | 0 | 0 | 0 | 9 | 12 | 0 | 72 | 0 | 0 | 0 | 0 | 0 | 0.23
2804 | 12.80000007 | 0 | 0 | 0 | 0 | 0 | 27.54000065 | 0 | 59.65999928 | 0 | 0 | 0 | 0 | 0 | 0 | 0.23
2805 | 0 | 0 | 0 | 0 | 0 | 0 | 0 | 0 | 60 | 0 | 0 | 0 | 0 | 40 | 0 | 0.23
2806 | 27.89999975 | 0 | 0 | 34.00000016 | 0 | 0 | 4.099999924 | 0 | 0 | 34.00000016 | 0 | 0 | 0 | 0 | 0 | 0.23
2807 | 13.64999987 | 0 | 0 | 0.35 | 0 | 0 | 4.139999942 | 15.00000027 | 0 | 61.68999975 | 0 | 0 | 0 | 5.17000017 | 0 | 0.23
2808 | 9.870000168 | 0 | 0 | 0 | 0 | 24.1100013 | 0 | 0 | 0 | 66.01999853 | 0 | 0 | 0 | 0 | 0 | 0.23
2809 | 13.16131576 | 0 | 0 | 4.450444779 | 4.630463083 | 0 | 5.050505156 | 10.64106427 | 0 | 62.06620695 | 0 | 0 | 0 | 0 | 0 | 0.23
2810 | 13.15999968 | 9.919999947 | 0 | 0.019999999 | 0.989999997 | 0 | 0 | 12.97999937 | 0 | 62.83000101 | 0.1 | 0 | 0 | 0 | 0 | 0.23
2812 | 0 | 4 | 6 | 2 | 8 | 2 | 0 | 5 | 0 | 73 | 0 | 0 | 0 | 0 | 0 | 0.23
2817 | 25.01000071 | 0 | 0 | 0 | 0 | 0 | 0 | 24.98000002 | 0 | 50.00999928 | 0 | 0 | 0 | 0 | 0 | 0.23
2819 | 9.999999978 | 4.80000018 | 0 | 11.99999997 | 0 | 0 | 1.200000045 | 0 | 0 | 69.99999985 | 0.100000001 | 1.899999972 | 0 | 0 | 0 | 0.23
2825 | 14.96000018 | 0 | 0 | 4.960000085 | 0 | 7.190000126 | 0 | 7.610000206 | 0 | 65.2799994 | 0 | 0 | 0 | 0 | 0 | 0.23
2826 | 16 | 0 | 0 | 8 | 0 | 0 | 0 | 16 | 0 | 60 | 0 | 0 | 0 | 0 | 0 | 0.23
2827 | 16 | 0 | 0 | 0 | 0 | 0 | 9 | 15 | 0 | 60 | 0 | 0 | 0 | 0 | 0 | 0.23
2829 | 15 | 0 | 0 | 15.5 | 0 | 0 | 0 | 0 | 0 | 69.5 | 0 | 0 | 0 | 0 | 0 | 0.23
2831 | 12.77999985 | 0 | 0 | 0 | 0 | 0 | 27.76000049 | 0 | 59.45999965 | 0 | 0 | 0 | 0 | 0 | 0 | 0.23
2832 | 0 | 0 | 0 | 9.998986522 | 0 | 0 | 0 | 15.99635244 | 0 | 74.00466103 | 0 | 0 | 0 | 0 | 0 | 0.23
2834 | 5 | 0 | 0 | 0 | 0 | 32 | 0 | 0 | 0 | 63 | 0 | 0 | 0 | 0 | 0 | 0.22925
2835 | 12.00000032 | 7.120000078 | 0 | 0.070000002 | 0.490000023 | 0 | 2.040000017 | 13.80000056 | 0 | 64.37999899 | 0.100000004 | 0 | 0 | 0 | 0 | 0.23
2837 | 5 | 0 | 0 | 0 | 0 | 19 | 0 | 13 | 0 | 63 | 0 | 0 | 0 | 0 | 0 | 0.23
2838 | 10 | 10 | 0 | 18 | 0 | 0 | 0 | 12 | 0 | 50 | 0 | 0 | 0 | 0 | 0 | 0.23
2839 | 0 | 0 | 0 | 10.00205789 | 0 | 0 | 0 | 16.00123434 | 0 | 73.99670777 | 0 | 0 | 0 | 0 | 0 | 0.23
2840 | 2.289843307 | 48.9517598 | 0 | 5.912884214 | 0 | 12.7213517 | 7.592102735 | 2.941176621 | 0 | 19.59088162 | 0 | 0 | 0 | 0 | 0 | 0.23
2842 | 14.16999989 | 5.360000063 | 0 | 0.039999998 | 0.01 | 0 | 2.660000051 | 12.94999964 | 0 | 64.72000036 | 0.090000003 | 0 | 0 | 0 | 0 | 0.23
2844 | 0 | 0 | 0 | 0 | 0 | 0 | 14.28857107 | 14.28857107 | 0 | 71.42285786 | 0 | 0 | 0 | 0 | 0 | 0.23
2845 | 13.94139397 | 7.040704158 | 0 | 0.060006001 | 0.520051996 | 0 | 0.010001 | 13.12131226 | 0 | 64.28642857 | 0.100010004 | 0 | 0 | 0.920092043 | 0 | 0.23
2846 | 2.99527589 | 0 | 0 | 0 | 0 | 0 | 12.00120558 | 14.99648195 | 0 | 70.00703657 | 0 | 0 | 0 | 0 | 0 | 0.23
2847 | 1.220000042 | 0 | 0.810000012 | 11.52000059 | 3.170000112 | 0 | 0.76999999 | 16.34000034 | 0 | 66.16999892 | 0 | 0 | 0 | 0 | 0 | 0.23
2849 | 14.02140265 | 3.75037505 | 0 | 0.050005001 | 0 | 0 | 2.580257958 | 14.87148709 | 0 | 64.64646426 | 0.080007999 | 0 | 0 | 0 | 0 | 0.23
2851 | 11.31000033 | 4.119999851 | 2.979999994 | 6.969999732 | 0 | 0 | 12.13000001 | 0 | 0 | 62.36000009 | 0.129999994 | 0 | 0 | 0 | 0 | 0.23
2852 | 6.690000121 | 5.170000126 | 0 | 6.579999986 | 3.460000071 | 0 | 6.630000178 | 0 | 0 | 68.52999943 | 0 | 0 | 0 | 2.940000085 | 0 | 0.23
2853 | 0.269983809 | 0 | 0 | 14.24914493 | 0.00599964 | 0 | 0.109993399 | 21.25872452 | 0 | 64.1061537 | 0 | 0 | 0 | 0 | 0 | 0.23
2854 | 1.869812986 | 21.02789747 | 0 | 0 | 2.029796951 | 0 | 0 | 4.109589092 | 0 | 70.9629035 | 0 | 0 | 0 | 0 | 0 | 0.23
2855 | 14.72147244 | 4.06040599 | 0 | 0.040004 | 0.200020005 | 0 | 3.130313151 | 13.45134497 | 0 | 64.32643245 | 0.070007001 | 0 | 0 | 0 | 0 | 0.23
2856 | 14.12999993 | 0 | 0 | 9.399999495 | 4.47999996 | 0 | 0.119999996 | 9.640000217 | 0 | 62.2200004 | 0 | 0 | 0 | 0.01 | 0 | 0.23
2857 | 14.03000004 | 5.969999923 | 0 | 0.070000002 | 0.500000011 | 0 | 1.029999994 | 13.81000073 | 0 | 64.4899993 | 0.100000004 | 0 | 0 | 0 | 0 | 0.2275
2858 | 9.899999288 | 0 | 0 | 0 | 0 | 9.949999477 | 0 | 10.06000008 | 0 | 65.23000118 | 0 | 4.859999971 | 0 | 0 | 0 | 0.23
2859 | 15.99999992 | 0 | 0 | 7.999999962 | 6.400000065 | 0 | 0 | 9.600000336 | 0 | 59.99999971 | 0 | 0 | 0 | 0 | 0 | 0.23
2861 | 11.01259465 | 0 | 0.806045344 | 11.30478605 | 1.370277079 | 1.188916812 | 3.385390288 | 8.675062538 | 0 | 62.25692724 | 0 | 0 | 0 | 0 | 0 | 0.23
2862 | 9.979999828 | 0 | 0 | 0 | 9.800000471 | 0 | 0 | 10.22999983 | 0 | 69.98999987 | 0 | 0 | 0 | 0 | 0 | 0.23
2863 | 7.980000357 | 0 | 0.100000006 | 0.100000006 | 3.990000179 | 0 | 10.47999999 | 12.48000007 | 0 | 64.26999937 | 0 | 0.100000006 | 0 | 0 | 0.500000021 | 0.23
2864 | 0.2 | 0 | 0 | 9.669999919 | 0 | 0 | 4.429999756 | 13.18999937 | 0 | 72.51000096 | 0 | 0 | 0 | 0 | 0 | 0.23
2865 | 16.02160275 | 0 | 0 | 0 | 0 | 0 | 0 | 15.62156217 | 0 | 60.03600286 | 0.150015009 | 0 | 0 | 8.170817223 | 0 | 0.23
2866 | 2.420193707 | 7.040563251 | 16.33130653 | 0.092007361 | 0 | 0 | 0 | 3.550283997 | 0 | 62.64501138 | 0 | 0 | 0 | 7.920633776 | 0 | 0.23
2867 | 14.98999956 | 0 | 4.820000103 | 0 | 9.779999593 | 0 | 0 | 9.829999783 | 0 | 60.58000096 | 0 | 0 | 0 | 0 | 0 | 0.23
2868 | 12.39495789 | 4.411764399 | 1.870748239 | 6.322528962 | 0 | 0 | 3.961584533 | 0 | 0 | 69.07763169 | 0.110044013 | 1.830732272 | 0 | 0 | 0.020008002 | 0.23
2869 | 0.580232079 | 0 | 0 | 8.903561087 | 0.380152058 | 0 | 5.812324902 | 12.47499033 | 0 | 71.84873955 | 0 | 0 | 0 | 0 | 0 | 0.23
2870 | 1.479999971 | 0 | 0 | 14.67999983 | 1.729999963 | 0 | 0.150000001 | 17.33999959 | 0 | 64.62000065 | 0 | 0 | 0 | 0 | 0 | 0.23
2871 | 15.99999992 | 0 | 0 | 7.999999962 | 9.600000336 | 0 | 0 | 6.400000065 | 0 | 59.99999971 | 0 | 0 | 0 | 0 | 0 | 0.23
2872 | 13.94999985 | 6.969999811 | 0 | 0.059999999 | 0.509999992 | 0 | 0.01 | 13.88000016 | 0 | 64.50000019 | 0.119999998 | 0 | 0 | 0 | 0 | 0.23
2875 | 14.99149868 | 6.070607136 | 0 | 0.040003999 | 0.010001 | 0 | 3.000299982 | 12.81128134 | 0 | 62.97629785 | 0.100010001 | 0 | 0 | 0 | 0 | 0.23
2876 | 0 | 0 | 0 | 10.00410395 | 0 | 0 | 0 | 15.99630586 | 0 | 73.99959019 | 0 | 0 | 0 | 0 | 0 | 0.23
2878 | 1.000000023 | 0 | 0 | 9.200000018 | 0.600000037 | 0 | 6.19999995 | 12.3999999 | 0 | 70.60000007 | 0 | 0 | 0 | 0 | 0 | 0.23
2880 | 9.88000022 | 1.929999969 | 2.450000074 | 6.699999881 | 0 | 0 | 9.330000024 | 0 | 0 | 61.45999974 | 0 | 3.630000153 | 0 | 4.619999936 | 0 | 0.23
2881 | 12.21366415 | 4.391317265 | 1.730519176 | 6.04181251 | 0 | 0 | 3.951185406 | 0 | 0 | 69.77093133 | 0.110033009 | 1.76052815 | 0 | 0 | 0.030009002 | 0.23
2882 | 14.85000038 | 0 | 0 | 4.829999924 | 9.899999619 | 0 | 0 | 9.899999619 | 0 | 60.52000046 | 0 | 0 | 0 | 0 | 0 | 0.23
2883 | 0 | 13.31000029 | 0 | 0 | 0 | 0 | 0 | 25.53000044 | 0 | 61.15999926 | 0 | 0 | 0 | 0 | 0 | 0.23
2885 | 13.01000018 | 6.38999984 | 0 | 0.079999998 | 0.509999988 | 0 | 2.519999971 | 12.27999968 | 0 | 65.11000034 | 0.100000001 | 0 | 0 | 0 | 0 | 0.23
2886 | 3.354696539 | 5.878229511 | 3.234528416 | 5.397556541 | 2.263168466 | 0 | 2.553575003 | 15.08111425 | 0 | 57.50049989 | 0 | 0 | 0 | 4.736631387 | 0 | 0.23
2887 | 10.47895162 | 0 | 0 | 0 | 0.799920018 | 0 | 8.279171795 | 15.95840416 | 0 | 64.2835724 | 0 | 0 | 0 | 0 | 0.149985007 | 0.23
2888 | 10.49999982 | 0 | 0 | 0 | 0.600000013 | 0 | 8.300000046 | 15.99999972 | 0 | 64.4000004 | 0 | 0 | 0 | 0 | 0.150000003 | 0.23
2889 | 15.67999999 | 0 | 0 | 0.01 | 18.29999887 | 0 | 0 | 0 | 0 | 65.94000113 | 0 | 0 | 0 | 0 | 0 | 0.23
2890 | 14.80000018 | 0 | 0 | 0 | 4.929999824 | 0 | 14.6300001 | 4.949999805 | 0 | 60.5900001 | 0 | 0 | 0 | 0 | 0 | 0.23
2891 | 24.63785439 | 0 | 0 | 0.009999129 | 0 | 0 | 0 | 15.94861131 | 0 | 59.28483951 | 0 | 0 | 0 | 0.008705242 | 0 | 0.23
2892 | 1.769822984 | 0.889910987 | 0 | 0 | 6.419358088 | 0 | 4.709529046 | 8.759124244 | 0 | 66.85331473 | 0 | 0 | 0 | 9.289070978 | 1.17988195 | 0.23
2893 | 1.719999971 | 2.809999849 | 0 | 1.149999938 | 5.90999965 | 0 | 0 | 10.77999937 | 0 | 70.6600013 | 0 | 0 | 0 | 5.629999927 | 1.209999998 | 0.23
2894 | 1.759999938 | 0.879999969 | 0 | 0 | 6.419999885 | 0 | 4.699999669 | 8.759999968 | 0 | 66.87000075 | 0 | 0 | 0 | 9.299999914 | 1.179999912 | 0.23
2896 | 1.720000066 | 2.800000012 | 0 | 1.150000001 | 5.909999974 | 0 | 0 | 10.77999996 | 0 | 70.66999969 | 0 | 0 | 0 | 5.630000235 | 1.210000064 | 0.23
2897 | 1.720000066 | 2.800000012 | 0 | 1.150000001 | 5.909999974 | 0 | 0 | 10.77999996 | 0 | 70.66999969 | 0 | 0 | 0 | 5.630000235 | 1.210000064 | 0.23
2898 | 2.369999959 | 0.880000023 | 0 | 0 | 3.500000108 | 0 | 4.730000166 | 11.7800001 | 0 | 66.05999961 | 0 | 0 | 0 | 9.359999947 | 1.190000094 | 0.23
2900 | 2.360472054 | 0.890178046 | 0 | 0 | 3.490698245 | 0 | 4.74094809 | 11.78235652 | 0 | 66.073214 | 0 | 0 | 0 | 9.35187101 | 1.180236027 | 0.23
2901 | 7.039559585 | 0 | 0 | 15.199049 | 10.53934065 | 0 | 4.39972486 | 0.109993119 | 0 | 62.53608882 | 0 | 0.006254609 | 0 | 0 | 0 | 0.23
2902 | 10.30000005 | 6.699999719 | 0 | 0 | 13.14000017 | 0 | 11.57999977 | 0 | 57.88000029 | 0 | 0 | 0 | 0 | 0 | 0 | 0.23
2903 | 0 | 0 | 0 | 12.4399998 | 0 | 0 | 0 | 15.05000045 | 0 | 72.09999973 | 0 | 0 | 0 | 0 | 0 | 0.23
2904 | 29.49999958 | 0 | 0 | 35.90000101 | 0 | 0 | 4.099999846 | 0 | 0 | 29.99999957 | 0 | 0 | 0 | 0 | 0 | 0.23
2905 | 8.740874067 | 0 | 0 | 0 | 0 | 54.46544692 | 0 | 0 | 32.53325288 | 3.760376117 | 0 | 0 | 0 | 0 | 0 | 0.23
2906 | 4 | 12 | 0 | 0 | 0 | 20 | 0 | 0 | 0 | 64 | 0 | 0 | 0 | 0 | 0 | 0.229764
2907 | 0 | 8.69912996 | 0 | 0 | 0 | 0 | 0 | 21.73782615 | 0 | 69.56304389 | 0 | 0 | 0 | 0 | 0 | 0.22973
2909 | 0 | 27.03000069 | 0 | 0 | 0 | 0 | 0 | 18.92000008 | 0 | 54.04999924 | 0 | 0 | 0 | 0 | 0 | 0.229508
2910 | 0 | 19.0499996 | 0 | 0 | 0 | 0 | 0 | 23.80999992 | 0 | 57.14000048 | 0 | 0 | 0 | 0 | 0 | 0.229358
2911 | 19.55205719 | 5.024213076 | 0 | 0 | 0 | 0 | 0 | 13.75100894 | 0 | 61.67272079 | 0 | 0 | 0 | 0 | 0 | 0.229167
2912 | 16.49164898 | 6.630663199 | 0 | 0.080007999 | 0.510050997 | 0 | 0.020002 | 16.20162097 | 0 | 59.96599585 | 0.100010003 | 0 | 0 | 0 | 0 | 0.229
2913 | 15.98999952 | 0 | 0 | 2.400000057 | 0 | 0 | 5.760000138 | 15.78999971 | 0 | 59.90000058 | 0.159999993 | 0 | 0 | 0 | 0 | 0.229
2914 | 0.980490268 | 0 | 0 | 9.094547465 | 0.260130057 | 0 | 4.982491286 | 13.18659366 | 0 | 71.49574726 | 0 | 0 | 0 | 0 | 0 | 0.229
2915 | 19.20000058 | 6.979999953 | 0 | 0.119999996 | 0.99 | 0 | 0.019999999 | 18.20000059 | 0 | 54.38999888 | 0.100000001 | 0 | 0 | 0 | 0 | 0.229
2916 | 7.79000006 | 0 | 0 | 2.27000001 | 0.209999996 | 9.600000502 | 1.529999991 | 11.39999976 | 0 | 65.5299996 | 0.100000003 | 0 | 0 | 0 | 1.570000072 | 0.229
2917 | 12.3812386 | 1.970197106 | 0.030003001 | 6.090609393 | 0 | 0 | 4.350435076 | 0 | 0 | 71.20711976 | 0.100010005 | 3.850385057 | 0 | 0 | 0.020002 | 0.229
2920 | 22 | 0 | 0 | 0 | 0 | 15 | 0 | 0 | 0 | 63 | 0 | 0 | 0 | 0 | 0 | 0.229
2921 | 10.59894047 | 4.089591189 | 2.109788914 | 8.079191996 | 0 | 0 | 12.03879607 | 0 | 0 | 61.9038094 | 0.129986996 | 0 | 0 | 0 | 1.049894961 | 0.229
2922 | 0 | 72.38723752 | 0 | 0 | 0 | 0 | 0 | 10.84108449 | 0 | 16.77167799 | 0 | 0 | 0 | 0 | 0 | 0.229
2924 | 11.49999978 | 0 | 10.35000018 | 0 | 0 | 0 | 0 | 20.24999961 | 57.90000042 | 0 | 0 | 0 | 0 | 0 | 0 | 0.229
2925 | 0 | 8.789999794 | 0 | 0 | 0 | 0 | 0 | 14.81000014 | 0 | 76.40000007 | 0 | 0 | 0 | 0 | 0 | 0.229
2926 | 5 | 0 | 0 | 0 | 0 | 24 | 0 | 8 | 0 | 63 | 0 | 0 | 0 | 0 | 0 | 0.229
2927 | 0 | 6 | 0 | 0 | 0 | 0 | 0 | 25 | 0 | 69 | 0 | 0 | 0 | 0 | 0 | 0.229
2928 | 15.93999941 | 0 | 0 | 0 | 0 | 0 | 0 | 15.7200001 | 0 | 60.22000057 | 0.139999999 | 7.979999932 | 0 | 0 | 0 | 0.2266217
2929 | 0 | 0 | 0 | 8.050000037 | 0 | 0 | 0 | 14.9399993 | 0 | 77.01000067 | 0 | 0 | 0 | 0 | 0 | 0.229
2930 | 17.27000038 | 6.889999834 | 0 | 0 | 0 | 0 | 0 | 17.27000038 | 0 | 58.56999942 | 0 | 0 | 0 | 0 | 0 | 0.229
2931 | 5 | 0 | 0 | 0 | 0 | 29 | 0 | 3 | 0 | 63 | 0 | 0 | 0 | 0 | 0 | 0.229
2932 | 2 | 0 | 0 | 0 | 0 | 33 | 0 | 0 | 0 | 65 | 0 | 0 | 0 | 0 | 0 | 0.229
2937 | 5 | 0 | 0 | 0 | 0 | 27 | 0 | 5 | 0 | 63 | 0 | 0 | 0 | 0 | 0 | 0.229
2938 | 20 | 0 | 0 | 0 | 0 | 10 | 0 | 0 | 0 | 70 | 0 | 0 | 0 | 0 | 0 | 0.229
2940 | 15.97000041 | 0 | 0 | 6.520000041 | 0 | 0 | 1.649999991 | 15.85000053 | 0 | 59.84999903 | 0.159999998 | 0 | 0 | 0 | 0 | 0.229
2942 | 13.29867018 | 10.21897826 | 0 | 0.019998 | 1.039895961 | 0 | 0.009999 | 13.45865403 | 0 | 61.85381457 | 0.099990001 | 0 | 0 | 0 | 0 | 0.229
2946 | 9.040903913 | 0 | 0 | 1.800179943 | 0.260025989 | 10.5210524 | 1.030102966 | 13.59135908 | 0 | 62.63626373 | 0.100010001 | 0 | 0 | 0 | 1.020101975 | 0.229
2948 | 12.38247629 | 1.970394057 | 0.030006 | 6.091218241 | 0 | 0 | 4.350869968 | 0 | 0 | 71.20424148 | 0.100020003 | 3.850769961 | 0 | 0 | 0.020004 | 0.229
2949 | 13.25132494 | 2.52025197 | 4.290428943 | 4.580457904 | 0 | 0 | 3.410341071 | 0 | 0 | 70.40704122 | 0.100010001 | 1.420141951 | 0 | 0 | 0.020001999 | 0.229
2950 | 2.260000039 | 0 | 0 | 0 | 0 | 49.39000045 | 0 | 0 | 0 | 48.34999951 | 0 | 0 | 0 | 0 | 0 | 0.229
2952 | 11.52000056 | 4.770000021 | 0.059999999 | 4.989999813 | 0 | 0 | 1.760000005 | 0 | 0 | 71.20999967 | 0.070000001 | 5.619999933 | 0 | 0 | 0 | 0.229
2953 | 15.99999996 | 0 | 0 | 7.999999981 | 3.20000004 | 0 | 0 | 12.80000016 | 0 | 59.99999986 | 0 | 0 | 0 | 0 | 0 | 0.229
2954 | 11.52115291 | 4.77047717 | 0.060006001 | 4.990498969 | 0 | 0 | 1.76017606 | 0 | 0 | 71.20711977 | 0.070007003 | 5.620562109 | 0 | 0 | 0 | 0.229
2955 | 15.99999996 | 0 | 0 | 7.999999981 | 12.80000016 | 0 | 0 | 3.20000004 | 0 | 59.99999986 | 0 | 0 | 0 | 0 | 0 | 0.229
2956 | 13.94139397 | 7.040704159 | 0 | 0.060006 | 0.520051995 | 0 | 0.010001 | 13.12131225 | 0 | 64.28642858 | 0.100010004 | 0 | 0 | 0.920092042 | 0 | 0.229
2957 | 11.52000055 | 4.770000021 | 0.059999999 | 4.989999813 | 0 | 0 | 1.760000005 | 0 | 0 | 71.20999968 | 0.070000001 | 5.619999932 | 0 | 0 | 0 | 0.229
2958 | 26.10000075 | 0 | 0 | 7.900000208 | 0 | 0 | 0 | 17.89999987 | 0 | 48.09999916 | 0 | 0 | 0 | 0 | 0 | 0.229
2959 | 12.3812386 | 1.970197107 | 0.030003 | 6.090609393 | 0 | 0 | 4.350435077 | 0 | 0 | 71.20711976 | 0.100010005 | 3.850385057 | 0 | 0 | 0.020002001 | 0.229
2960 | 12.17243493 | 6.841368632 | 1.510302096 | 5.251050368 | 0 | 0 | 5.141028227 | 0 | 0 | 66.4632916 | 0.080016004 | 2.54050814 | 0 | 0 | 0 | 0.229
2961 | 12.40549502 | 0 | 0 | 12.3247433 | 1.77653956 | 0 | 3.492515329 | 8.559690191 | 0 | 60.78591764 | 0 | 0.646014375 | 0 | 0 | 0 | 0.229
2962 | 10.99109884 | 0 | 0 | 1.780177982 | 0.270027012 | 5.910590884 | 1.020101987 | 10.94109365 | 0 | 67.97679864 | 0.100010002 | 0 | 0 | 0 | 1.000100006 | 0.229
2963 | 10.06301914 | 0 | 0 | 1.810543073 | 0.250075018 | 8.782634365 | 1.030309045 | 8.872661525 | 0 | 68.10043074 | 0.09002701 | 0 | 0 | 0 | 0.990297081 | 0.229
2964 | 12.88441408 | 0 | 0 | 12.23867961 | 1.695052013 | 1.261199454 | 3.601985572 | 6.184922236 | 0 | 62.10146033 | 0 | 0 | 0 | 0 | 0 | 0.229
2965 | 0 | 15.54310896 | 9.52190507 | 0 | 4.300860467 | 0 | 0 | 2.760552168 | 0 | 64.46289109 | 0 | 0 | 0 | 3.230646227 | 0 | 0.22879
2966 | 15 | 0 | 0 | 0 | 0 | 0 | 5 | 20 | 0 | 60 | 0 | 0 | 0 | 0 | 0 | 0.228916
2967 | 0 | 0 | 0 | 0 | 0 | 15 | 0 | 16 | 0 | 69 | 0 | 0 | 0 | 0 | 0 | 0.2282
2968 | 4 | 24 | 0 | 0 | 0 | 8 | 0 | 0 | 0 | 64 | 0 | 0 | 0 | 0 | 0 | 0.228583
2970 | 0 | 0 | 0 | 0 | 0 | 32 | 0 | 0 | 0 | 68 | 0 | 0 | 0 | 0 | 0 | 0.220471
2971 | 0 | 0 | 0 | 0 | 3.669633174 | 0 | 0 | 14.66853347 | 0 | 81.66183335 | 0 | 0 | 0 | 0 | 0 | 0.228
2972 | 0 | 0 | 0 | 0 | 14.1999994 | 0 | 0 | 0 | 0 | 81.30000072 | 0 | 4.499999871 | 0 | 0 | 0 | 0.228
2973 | 18.79999934 | 0 | 0 | 0 | 0 | 0 | 0 | 15.79000005 | 0 | 57.34000048 | 0.150000007 | 0 | 0 | 7.920000121 | 0 | 0.226074
2975 | 12.44875499 | 5.219477868 | 2.589740953 | 5.889410954 | 0 | 0 | 9.839016299 | 0 | 0 | 63.24367594 | 0.129986997 | 0.639935995 | 0 | 0 | 0 | 0.228
2976 | 17.64176322 | 8.050805114 | 0 | 0.140013999 | 0.990099 | 0 | 0.050005 | 16.78167853 | 0 | 56.24562514 | 0.100010001 | 0 | 0 | 0 | 0 | 0.228
2977 | 16.540001 | 6.429999859 | 0 | 0.029999999 | 0.07 | 0 | 0.07 | 16.84000023 | 0 | 59.93999891 | 0.079999998 | 0 | 0 | 0 | 0 | 0.228
2978 | 21 | 0 | 0 | 0 | 0 | 17 | 0 | 0 | 0 | 62 | 0 | 0 | 0 | 0 | 0 | 0.228
2979 | 0 | 0 | 0 | 0 | 13.5 | 0 | 0 | 0 | 0 | 77 | 0 | 9.5 | 0 | 0 | 0 | 0.228
2984 | 13.94139406 | 6.980698258 | 0 | 0.020002001 | 0.100010004 | 0 | 0.010001 | 14.2014203 | 0 | 64.67646738 | 0.070007002 | 0 | 0 | 0 | 0 | 0.228
2985 | 0 | 13.3810012 | 0 | 18.79468778 | 0 | 0 | 0 | 9.193053993 | 58.63125703 | 0 | 0 | 0 | 0 | 0 | 0 | 0.228
2988 | 0 | 0 | 0 | 20 | 4 | 0 | 4 | 0 | 0 | 72 | 0 | 0 | 0 | 0 | 0 | 0.228
2989 | 2 | 0 | 0 | 7 | 0 | 0 | 0 | 18 | 0 | 73 | 0 | 0 | 0 | 0 | 0 | 0.221143
2991 | 0 | 0 | 0 | 0 | 14.1999994 | 0 | 0 | 0 | 0 | 81.30000073 | 0 | 4.499999871 | 0 | 0 | 0 | 0.228
2992 | 6 | 0 | 0 | 0 | 0 | 29 | 0 | 0 | 0 | 65 | 0 | 0 | 0 | 0 | 0 | 0.228
2993 | 18.3099996 | 6.139999913 | 0 | 0.059999999 | 0.259999992 | 0 | 0.050000001 | 18.87000098 | 0 | 56.20999951 | 0.100000002 | 0 | 0 | 0 | 0 | 0.228
2994 | 10.81216319 | 0 | 4.220844093 | 5.841168571 | 0 | 0 | 5.341068535 | 0 | 0 | 72.1044195 | 0.140028011 | 1.52030409 | 0 | 0 | 0.020004001 | 0.228
2995 | 0 | 0 | 0 | 0 | 0 | 51.99000168 | 0 | 0 | 0 | 48.00999832 | 0 | 0 | 0 | 0 | 0 | 0.228
2997 | 0 | 0 | 0 | 0 | 0 | 16.29999955 | 0 | 17.10000071 | 0 | 66.59999974 | 0 | 0 | 0 | 0 | 0 | 0.228
2998 | 0 | 0 | 0 | 0 | 3.599999956 | 0 | 0 | 14.50000021 | 0 | 72.59999951 | 9.300000324 | 0 | 0 | 0 | 0 | 0.228
2999 | 9.43094312 | 0 | 0 | 1.780177936 | 0.260025985 | 7.780778057 | 1.00009998 | 11.39113912 | 0 | 67.26672681 | 0.10001 | 0 | 0 | 0 | 0.99009899 | 0.228
3000 | 4.499999914 | 0 | 0 | 0 | 0 | 0 | 0 | 24.09999992 | 0 | 71.40000016 | 0 | 0 | 0 | 0 | 0 | 0.228
3002 | 9.949999966 | 0 | 0 | 1.049999969 | 2.970000075 | 7.820000295 | 6.290000061 | 3.970000091 | 0 | 67.84999954 | 0.100000003 | 0 | 0 | 0 | 0 | 0.228
3003 | 11.39999962 | 0 | 0 | 0 | 0 | 31.48999977 | 0 | 0 | 0 | 57.11000061 | 0 | 0 | 0 | 0 | 0 | 0.228
3006 | 0 | 32 | 0 | 0 | 0 | 0 | 0 | 16 | 0 | 52 | 0 | 0 | 0 | 0 | 0 | 0.228
3012 | 21.39999921 | 0 | 0 | 0 | 0 | 0 | 0 | 25.70000027 | 0 | 52.90000052 | 0 | 0 | 0 | 0 | 0 | 0.228
3014 | 3.880000113 | 20.17000007 | 0 | 0 | 0 | 0 | 0 | 0 | 9.909999844 | 65.99999998 | 0.039999999 | 0 | 0 | 0 | 0 | 0.228
3015 | 18 | 0 | 0 | 0 | 0 | 12 | 0 | 0 | 0 | 70 | 0 | 0 | 0 | 0 | 0 | 0.228
3017 | 0 | 0 | 0 | 0 | 3.699999933 | 0 | 0 | 14.49999955 | 0 | 81.80000052 | 0 | 0 | 0 | 0 | 0 | 0.228
3018 | 9.950995278 | 0 | 0 | 1.050105002 | 2.970297168 | 7.82078254 | 6.290629258 | 3.970397216 | 0 | 67.84678353 | 0.100010006 | 0 | 0 | 0 | 0 | 0.228
3019 | 0.029999998 | 0 | 8.209999769 | 0 | 0 | 0 | 0 | 15.61999937 | 0 | 75.98000087 | 0.159999991 | 0 | 0 | 0 | 0 | 0.228
3020 | 11.35999948 | 4.139999802 | 2.989999963 | 8.16999995 | 0 | 0 | 10.56000026 | 0 | 0 | 62.65000055 | 0.129999993 | 0 | 0 | 0 | 0 | 0.228
3021 | 0 | 0 | 0 | 0 | 13.49999974 | 0 | 0 | 0 | 0 | 76.90000006 | 0 | 9.600000198 | 0 | 0 | 0 | 0.228
3022 | 9.100000555 | 0 | 0 | 0 | 0 | 27.29999976 | 0 | 0 | 0 | 63.59999968 | 0 | 0 | 0 | 0 | 0 | 0.228
3023 | 17.66176586 | 6.080607929 | 0 | 0.080007998 | 0.50005 | 0 | 0.020002 | 17.49174879 | 0 | 58.06580742 | 0.100010002 | 0 | 0 | 0 | 0 | 0.228
3024 | 12.2512254 | 2.300230027 | 4.12041202 | 4.930492989 | 0 | 0 | 4.260426367 | 0 | 0 | 70.74707416 | 0.110011003 | 1.260126031 | 0 | 0 | 0.020002 | 0.228
3025 | 7.690769023 | 0 | 0 | 2.560255931 | 1.480148012 | 11.68116825 | 0.490049007 | 8.41084081 | 0 | 64.72647293 | 0 | 0 | 0 | 0 | 2.950295034 | 0.228
3026 | 13.38588226 | 0 | 0.043342844 | 12.48878683 | 3.044078689 | 0 | 3.104557016 | 9.908375321 | 0 | 57.39398591 | 0 | 0.594704092 | 0 | 0 | 0 | 0.228
3027 | 0 | 3.549999889 | 9.520000289 | 0 | 7.899999955 | 0 | 0 | 3.769999914 | 0 | 71.46999995 | 0 | 0 | 0 | 3.680000002 | 0 | 0.228
3028 | 1.729826979 | 2.819717867 | 0 | 1.149884949 | 5.899409957 | 0 | 0 | 10.77892148 | 0 | 68.22317876 | 0 | 0 | 0 | 5.629436983 | 3.629637029 | 0.228
3029 | 9.110182207 | 7.910158351 | 0 | 0.068001366 | 0 | 0 | 12.53025081 | 0 | 0 | 69.95139864 | 0 | 0 | 0 | 0 | 0 | 0.228
3030 | 0 | 0 | 0 | 10 | 0 | 0 | 0 | 16 | 0 | 74 | 0 | 0 | 0 | 0 | 0 | 0.2206551
3031 | 0 | 43.47999996 | 0 | 0 | 0 | 0 | 0 | 13.04000009 | 0 | 43.47999996 | 0 | 0 | 0 | 0 | 0 | 0.227571
3032 | 0 | 8 | 0 | 0 | 0 | 0 | 0 | 32 | 0 | 60 | 0 | 0 | 0 | 0 | 0 | 0.227444
3033 | 0 | 0 | 0 | 13 | 0 | 0 | 0 | 13 | 0 | 74 | 0 | 0 | 0 | 0 | 0 | 0.227425
3034 | 0 | 0 | 0 | 16.66833352 | 0 | 0 | 0 | 16.66833352 | 0 | 66.66333295 | 0 | 0 | 0 | 0 | 0 | 0.227425
3035 | 0 | 0 | 0 | 7 | 0 | 0 | 0 | 19 | 0 | 74 | 0 | 0 | 0 | 0 | 0 | 0.227273
3036 | 19.10191027 | 4.370436861 | 0 | 0.050005001 | 0.250024999 | 0 | 1.060105937 | 17.73177244 | 0 | 57.3357345 | 0.10001 | 0 | 0 | 0 | 0 | 0.227
3037 | 14.72147227 | 6.180617827 | 0 | 0.020002 | 0.200020003 | 0 | 1.01010099 | 13.43134331 | 0 | 64.3664366 | 0.070007 | 0 | 0 | 0 | 0 | 0.227
3038 | 11.44885502 | 4.169583153 | 3.439656121 | 7.059294073 | 0 | 0 | 10.63893654 | 0 | 0 | 63.1136881 | 0.129986998 | 0 | 0 | 0 | 0 | 0.227
3039 | 13.29132896 | 2.72027203 | 4.18041783 | 4.550455193 | 0 | 0 | 3.490349011 | 0 | 0 | 70.54705495 | 0.100010001 | 1.100110024 | 0 | 0 | 0.020002 | 0.227
3040 | 10 | 0 | 0 | 0 | 0 | 25 | 0 | 0 | 0 | 65 | 0 | 0 | 0 | 0 | 0 | 0.227
3041 | 4 | 0 | 0 | 0 | 0 | 31 | 0 | 0 | 0 | 65 | 0 | 0 | 0 | 0 | 0 | 0.227
3043 | 10.25000021 | 0 | 0 | 0.04 | 0 | 0 | 1.830000081 | 15.32000001 | 0 | 68.9199996 | 0.150000009 | 0 | 0 | 0 | 3.490000083 | 0.227
3044 | 5.800000135 | 0 | 0 | 0 | 0 | 32.90000121 | 0 | 0 | 0 | 61.29999865 | 0 | 0 | 0 | 0 | 0 | 0.227
3045 | 11.35999959 | 3.099999887 | 2.989999992 | 8.170000027 | 0 | 0 | 10.55000013 | 0 | 0 | 63.70000038 | 0.129999994 | 0 | 0 | 0 | 0 | 0.227
3046 | 0 | 70 | 0 | 0 | 0 | 10 | 0 | 0 | 0 | 0 | 0 | 0 | 0 | 20 | 0 | 0.227
3047 | 5 | 0 | 0 | 0 | 0 | 22 | 0 | 10 | 0 | 63 | 0 | 0 | 0 | 0 | 0 | 0.227
3048 | 13.64000015 | 9.789999825 | 0 | 0.339999999 | 3.150000051 | 0 | 0.019999999 | 11.57999976 | 0 | 61.38000021 | 0.1 | 0 | 0 | 0 | 0 | 0.227
3049 | 20 | 0 | 0 | 0 | 0 | 20 | 0 | 0 | 0 | 60 | 0 | 0 | 0 | 0 | 0 | 0.227
3050 | 20 | 0 | 0 | 0 | 0 | 19 | 0 | 0 | 0 | 61 | 0 | 0 | 0 | 0 | 0 | 0.227
3053 | 15 | 0 | 0 | 0 | 0 | 0 | 0 | 25 | 0 | 60 | 0 | 0 | 0 | 0 | 0 | 0.2188834
3056 | 20 | 0 | 0 | 0 | 0 | 14 | 0 | 0 | 0 | 66 | 0 | 0 | 0 | 0 | 0 | 0.227
3057 | 0 | 0 | 0 | 11.18888056 | 0 | 0 | 0 | 14.98850074 | 0 | 73.8226187 | 0 | 0 | 0 | 0 | 0 | 0.227
3058 | 11.31000043 | 3.089999918 | 2.970000032 | 6.969999799 | 0 | 0 | 12.1199999 | 0 | 0 | 63.40999992 | 0.129999995 | 0 | 0 | 0 | 0 | 0.227
3059 | 0 | 0 | 0 | 0 | 0 | 33 | 0 | 0 | 0 | 67 | 0 | 0 | 0 | 0 | 0 | 0.224
3062 | 5 | 5 | 0 | 0 | 3 | 23 | 0 | 4 | 0 | 60 | 0 | 0 | 0 | 0 | 0 | 0.227
3063 | 11.92119223 | 6.040604041 | 1.50015002 | 0 | 0 | 0 | 4.53045327 | 11.78117789 | 0 | 64.07640754 | 0.150015008 | 0 | 0 | 0 | 0 | 0.227
3065 | 0 | 0 | 0 | 0 | 0 | 49.75999832 | 0 | 0 | 0 | 50.24000168 | 0 | 0 | 0 | 0 | 0 | 0.227
3068 | 5 | 0 | 0 | 0 | 0 | 25 | 0 | 7 | 0 | 63 | 0 | 0 | 0 | 0 | 0 | 0.227
3074 | 15.98999946 | 0 | 0 | 2.380000068 | 1.070000032 | 0 | 5.649999986 | 14.66999979 | 0 | 60.08000067 | 0.159999993 | 0 | 0 | 0 | 0 | 0.227
3075 | 0 | 15 | 0 | 0 | 0 | 0 | 0 | 25 | 0 | 60 | 0 | 0 | 0 | 0 | 0 | 0.2156805
3076 | 12.79127903 | 4.750475025 | 2.590258927 | 5.900590126 | 0 | 0 | 9.850985432 | 0 | 0 | 63.34633448 | 0.130012996 | 0.640063989 | 0 | 0 | 0 | 0.227
3077 | 11.93999988 | 6.010000378 | 2.980000093 | 0 | 0 | 0 | 2.980000093 | 11.88000041 | 0 | 64.05999914 | 0.15000001 | 0 | 0 | 0 | 0 | 0.227
3078 | 11.43000014 | 4.159999788 | 2.999999957 | 7.039999861 | 0 | 0 | 10.6099995 | 0 | 0 | 62.99000078 | 0.129999993 | 0.639999977 | 0 | 0 | 0 | 0.227
3079 | 11.41999978 | 3.119999804 | 2.999999921 | 7.039999777 | 0 | 0 | 10.60999938 | 0 | 0 | 64.05000137 | 0.129999992 | 0.629999979 | 0 | 0 | 0 | 0.227
3080 | 15.98999961 | 0 | 0 | 2.390000081 | 1.869999986 | 0 | 5.739999715 | 13.85999952 | 0 | 59.99000109 | 0.159999995 | 0 | 0 | 0 | 0 | 0.227
3081 | 9.510000526 | 0 | 0 | 0.050000002 | 0 | 6.430000029 | 0.02 | 10.17000039 | 0 | 68.76999879 | 0.150000011 | 0 | 0 | 2.490000087 | 2.410000161 | 0.227
3082 | 4 | 4 | 0 | 0 | 0 | 0 | 0 | 16 | 0 | 76 | 0 | 0 | 0 | 0 | 0 | 0.226514
3083 | 0.029999998 | 0 | 8.209999768 | 0 | 0 | 0 | 0 | 15.61999938 | 0 | 75.98000087 | 0.159999991 | 0 | 0 | 0 | 0 | 0.226415
3084 | 4 | 20 | 0 | 0 | 0 | 0 | 0 | 16 | 0 | 60 | 0 | 0 | 0 | 0 | 0 | 0.226318
3085 | 4 | 12 | 0 | 0 | 0 | 16 | 0 | 0 | 0 | 68 | 0 | 0 | 0 | 0 | 0 | 0.226271
3086 | 0 | 0 | 0 | 0 | 0 | 27.34693906 | 0 | 0 | 0 | 72.65306094 | 0 | 0 | 0 | 0 | 0 | 0.226048
3087 | 12.65252968 | 0 | 0.030005999 | 5.75115003 | 0 | 0 | 4.88097614 | 0 | 0 | 72.67453604 | 0.100020002 | 3.910782106 | 0 | 0 | 0 | 0.226
3088 | 0 | 14.10000065 | 0 | 0 | 0 | 0 | 0 | 19.20000113 | 0 | 66.69999822 | 0 | 0 | 0 | 0 | 0 | 0.226
3089 | 12.53125253 | 4.920491997 | 2.170217041 | 6.68066772 | 0 | 0 | 4.070407106 | 0 | 0 | 67.62676366 | 0.050005 | 1.900189945 | 0 | 0 | 0.050005 | 0.226
3090 | 12.651265 | 0 | 0.030003 | 5.750575173 | 0 | 0 | 4.880488261 | 0 | 0 | 72.67726736 | 0.100010005 | 3.910391204 | 0 | 0 | 0 | 0.226
3091 | 11.14999982 | 4.060000015 | 2.089999952 | 9.160000011 | 0 | 0 | 11.95000002 | 0 | 0 | 61.46000018 | 0.129999998 | 0 | 0 | 0 | 0 | 0.226
3092 | 12.65126428 | 0 | 0.030002999 | 5.760576073 | 0 | 0 | 4.880487982 | 0 | 0 | 72.66726769 | 0.100009999 | 3.91039098 | 0 | 0 | 0 | 0.226
3093 | 21.36000073 | 0 | 0 | 0 | 0 | 0 | 0 | 15.65999994 | 0 | 54.70999939 | 0.150000007 | 0 | 0 | 8.119999932 | 0 | 0.224455
3094 | 7.710771279 | 0 | 0 | 1.840184091 | 0.270027019 | 11.23112289 | 1.040103994 | 13.29132938 | 0 | 63.51635131 | 0.100010005 | 0 | 0 | 0 | 1.000100031 | 0.226
3098 | 13.53999993 | 10.23999975 | 0 | 0.02 | 1.070000049 | 0 | 0.01 | 13.72999951 | 0 | 61.29000077 | 0.100000001 | 0 | 0 | 0 | 0 | 0.226
3099 | 25 | 0 | 0 | 0 | 0 | 0 | 0 | 15 | 0 | 60 | 0 | 0 | 0 | 0 | 0 | 0.226
3100 | 0 | 0 | 0 | 20 | 2 | 0 | 2 | 0 | 0 | 76 | 0 | 0 | 0 | 0 | 0 | 0.226
3101 | 0 | 0 | 0 | 10.37974704 | 0 | 0 | 0 | 16.60759487 | 0 | 73.01265809 | 0 | 0 | 0 | 0 | 0 | 0.226
3102 | 4 | 30 | 20 | 0 | 4 | 0 | 0 | 0 | 0 | 42 | 0 | 0 | 0 | 0 | 0 | 0.226
3104 | 0 | 70 | 0 | 0 | 0 | 5 | 0 | 25 | 0 | 0 | 0 | 0 | 0 | 0 | 0 | 0.226
3109 | 0 | 25 | 0 | 0 | 0 | 0 | 0 | 15 | 0 | 60 | 0 | 0 | 0 | 0 | 0 | 0.223
3111 | 2.099999905 | 60 | 0 | 4.900000095 | 0 | 0 | 0 | 30 | 0 | 3 | 0 | 0 | 0 | 0 | 0 | 0.226
3112 | 0 | 0 | 0 | 10.62678618 | 0 | 0 | 0 | 16.9967328 | 0 | 72.37648102 | 0 | 0 | 0 | 0 | 0 | 0.226
3115 | 0 | 0 | 0 | 0 | 0 | 20 | 0 | 0 | 0 | 80 | 0 | 0 | 0 | 0 | 0 | 0.2115203
3116 | 13.07999954 | 6.959999832 | 0 | 0.239999988 | 2.009999931 | 0 | 0.019999999 | 11.71999992 | 0 | 65.8700008 | 0.099999999 | 0 | 0 | 0 | 0 | 0.226
3118 | 0 | 75 | 0 | 0 | 0 | 5 | 0 | 0 | 0 | 0 | 0 | 0 | 0 | 20 | 0 | 0.226
3119 | 15.96000034 | 0 | 0 | 1.570000082 | 0 | 0 | 6.389999986 | 15.81999999 | 0 | 60.0999996 | 0.159999999 | 0 | 0 | 0 | 0 | 0.226
3122 | 10.27000065 | 0 | 0 | 0.050000002 | 0 | 0 | 0.03 | 15.47000056 | 0 | 69.12999858 | 0.150000009 | 0 | 0 | 0 | 4.900000189 | 0.226
3123 | 0 | 0 | 0 | 0 | 10.83000013 | 0 | 0 | 0 | 0 | 89.16999987 | 0 | 0 | 0 | 0 | 0 | 0.2135
3124 | 0 | 0 | 0 | 0 | 16 | 0 | 0 | 0 | 0 | 84 | 0 | 0 | 0 | 0 | 0 | 0.226
3128 | 17 | 0 | 0 | 0 | 0 | 12 | 0 | 0 | 0 | 71 | 0 | 0 | 0 | 0 | 0 | 0.226
3129 | 0 | 0 | 0 | 6.110000192 | 0 | 0 | 5.28000026 | 15.83000007 | 0 | 72.77999947 | 0 | 0 | 0 | 0 | 0 | 0.226
3130 | 14.12212974 | 0 | 0.026208092 | 11.24931929 | 1.481765224 | 1.15920404 | 3.52801237 | 8.719230186 | 0 | 59.71413106 | 0 | 0 | 0 | 0 | 0 | 0.226
3131 | 0 | 14.10000065 | 0 | 0 | 0 | 0 | 0 | 19.20000113 | 0 | 66.69999822 | 0 | 0 | 0 | 0 | 0 | 0.226
3134 | 13.39999936 | 0 | 0 | 17.20000043 | 0 | 0 | 0 | 0 | 0 | 69.4000002 | 0 | 0 | 0 | 0 | 0 | 0.226
3135 | 0 | 0 | 0 | 0 | 0 | 0 | 0 | 19.76000061 | 0 | 80.23999939 | 0 | 0 | 0 | 0 | 0 | 0.226
3136 | 13.59000052 | 8.109999874 | 0 | 0.070000002 | 0.510000004 | 0 | 0.02 | 13.54000032 | 0 | 64.05999927 | 0.100000004 | 0 | 0 | 0 | 0 | 0.226
3137 | 0 | 0 | 0 | 0 | 0 | 0 | 0 | 19.76000061 | 0 | 80.23999939 | 0 | 0 | 0 | 0 | 0 | 0.226
3138 | 9.100000555 | 0 | 0 | 0 | 0 | 31.79999984 | 0 | 0 | 0 | 59.0999996 | 0 | 0 | 0 | 0 | 0 | 0.226
3139 | 9.100000555 | 0 | 0 | 0 | 0 | 22.7000012 | 0 | 0 | 0 | 68.19999825 | 0 | 0 | 0 | 0 | 0 | 0.226
3140 | 7.260000298 | 17.21999948 | 0 | 0 | 0 | 9.560000511 | 0 | 9.750000093 | 0 | 56.20999962 | 0 | 0 | 0 | 0 | 0 | 0.226
3141 | 7.259274216 | 17.21827728 | 0 | 0 | 0 | 9.559044402 | 0 | 9.749024982 | 0 | 56.21437912 | 0 | 0 | 0 | 0 | 0 | 0.226
3142 | 12.07241443 | 6.56131234 | 2.060412067 | 5.241048088 | 0 | 0 | 5.921184435 | 0 | 0 | 66.61332251 | 0.080016003 | 1.450290135 | 0 | 0 | 0 | 0.226
3143 | 1.299908942 | 21.09852322 | 0 | 0 | 10.44926823 | 0 | 0 | 0 | 0 | 64.96545283 | 0 | 0 | 0 | 2.119851469 | 0 | 0.226
3144 | 0.722891609 | 0 | 0 | 7.158634791 | 0.240963855 | 0 | 6.184738922 | 14.3875504 | 0 | 71.20481882 | 0 | 0 | 0 | 0 | 0 | 0.226
3145 | 25 | 0 | 0 | 7 | 0 | 0 | 0 | 18 | 0 | 50 | 0 | 0 | 0 | 0 | 0 | 0.225806
3146 | 6.270626901 | 4.590459094 | 0 | 2.280227942 | 3.330332881 | 0 | 3.170317035 | 14.96149585 | 0 | 65.2665273 | 0.130012993 | 0 | 0 | 0 | 0 | 0.225806
3147 | 9.047517415 | 0 | 0 | 1.597818028 | 3.165104288 | 0 | 0.692048557 | 4.41689825 | 0.033584709 | 80.7356069 | 0 | 0 | 0 | 0 | 0 | 0.225806
3148 | 0 | 27.77722237 | 0 | 0 | 16.66833289 | 0 | 0 | 0 | 0 | 55.55444474 | 0 | 0 | 0 | 0 | 0 | 0.22577
3149 | 0 | 10 | 0 | 18 | 0 | 0 | 0 | 12 | 0 | 60 | 0 | 0 | 0 | 0 | 0 | 0.225766
3153 | 13.38000013 | 0 | 0 | 0 | 0 | 0 | 0 | 15.73999979 | 0 | 62.9099999 | 0.150000006 | 0 | 0 | 7.820000179 | 0 | 0.222583
3154 | 8 | 0 | 0 | 0 | 0 | 0 | 10 | 22 | 0 | 60 | 0 | 0 | 0 | 0 | 0 | 0.2251
3155 | 13.17000019 | 10.39999971 | 0 | 0.02 | 0.990000018 | 0 | 0.01 | 12.89999973 | 0 | 62.41000036 | 0.100000002 | 0 | 0 | 0 | 0 | 0.225
3156 | 14.03999974 | 7.019999869 | 0 | 0.069999999 | 0.499999992 | 0 | 1.029999955 | 13.83999993 | 0 | 63.40000052 | 0.099999999 | 0 | 0 | 0 | 0 | 0.225
3157 | 1.769999994 | 0 | 0 | 7.500000054 | 0 | 0 | 3.720000055 | 14.05000029 | 0 | 72.95999961 | 0 | 0 | 0 | 0 | 0 | 0.225
3158 | 13.83000016 | 8.090000292 | 0 | 0.070000002 | 0.509999999 | 0 | 0.02 | 13.43999981 | 0 | 63.93999973 | 0.100000003 | 0 | 0 | 0 | 0 | 0.225
3159 | 0 | 18.55532842 | 0 | 0 | 0 | 10.2971313 | 0 | 10.55327884 | 0 | 60.59426143 | 0 | 0 | 0 | 0 | 0 | 0.2245
3160 | 4.420000085 | 0 | 0 | 3.400000102 | 0.189999998 | 14.86999992 | 1.940000061 | 9.609999676 | 0 | 63.75000013 | 0.100000002 | 0 | 0 | 0 | 1.720000032 | 0.225
3161 | 16.02000017 | 0 | 0 | 4.900000006 | 0 | 0 | 3.410000024 | 15.69999952 | 0 | 59.81000029 | 0.159999994 | 0 | 0 | 0 | 0 | 0.225
3162 | 0 | 0 | 0 | 0 | 7.600000158 | 0 | 0 | 0 | 0 | 78.19999956 | 0 | 14.20000028 | 0 | 0 | 0 | 0.225
3165 | 14 | 0 | 0 | 0 | 0 | 21 | 0 | 0 | 0 | 65 | 0 | 0 | 0 | 0 | 0 | 0.225
3166 | 0 | 0 | 0 | 0 | 7.600000158 | 0 | 0 | 0 | 0 | 78.19999956 | 0 | 14.20000028 | 0 | 0 | 0 | 0.225
3168 | 9.100000207 | 0 | 0 | 0 | 0 | 36.40000083 | 0 | 0 | 0 | 54.49999896 | 0 | 0 | 0 | 0 | 0 | 0.225
3169 | 12.86999972 | 10.0100001 | 0 | 0.02 | 1.019999968 | 0 | 0.01 | 12.90999968 | 0 | 63.06000054 | 0.1 | 0 | 0 | 0 | 0 | 0.225
3170 | 20 | 0 | 0 | 0 | 0 | 17 | 0 | 0 | 0 | 63 | 0 | 0 | 0 | 0 | 0 | 0.225
3171 | 0 | 0 | 0 | 0 | 0 | 0 | 0 | 20.06018116 | 0 | 79.93981884 | 0 | 0 | 0 | 0 | 0 | 0.225
3172 | 0 | 0 | 0 | 12 | 0 | 0 | 0 | 17.5 | 0 | 70.5 | 0 | 0 | 0 | 0 | 0 | 0.225
3173 | 0 | 0 | 0 | 0 | 0 | 0 | 0 | 17 | 0 | 83 | 0 | 0 | 0 | 0 | 0 | 0.225
3176 | 0 | 0 | 0 | 0 | 0 | 0 | 0 | 32.04999924 | 39.88000107 | 0 | 0 | 0 | 0 | 28.06999969 | 0 | 0.225
3177 | 0 | 0 | 0 | 17.5 | 0 | 0 | 0 | 12 | 0 | 70.5 | 0 | 0 | 0 | 0 | 0 | 0.225
3178 | 20 | 0 | 0 | 0 | 0 | 11 | 0 | 0 | 0 | 69 | 0 | 0 | 0 | 0 | 0 | 0.225
3182 | 12.69126877 | 3.980398079 | 0 | 0.030003 | 0.010001 | 0 | 2.210221072 | 13.91139106 | 0 | 67.00670101 | 0.090009005 | 0 | 0 | 0.060006 | 0.010001 | 0.225
3183 | 19 | 0 | 0 | 0 | 0 | 12 | 0 | 0 | 0 | 69 | 0 | 0 | 0 | 0 | 0 | 0.225
3184 | 18.71187055 | 10.02100271 | 0 | 4.170417179 | 0 | 0 | 1.570157091 | 0 | 9.910991093 | 52.46524638 | 0.070007002 | 3.080308 | 0 | 0 | 0 | 0.225
3187 | 0 | 0 | 0 | 0 | 10.12000018 | 0 | 0 | 0 | 0 | 89.87999982 | 0 | 0 | 0 | 0 | 0 | 0.225
3188 | 12 | 0 | 0 | 0 | 0 | 0 | 10 | 18 | 0 | 60 | 0 | 0 | 0 | 0 | 0 | 0.225
3189 | 0 | 0 | 0 | 0 | 15 | 0 | 0 | 0 | 0 | 85 | 0 | 0 | 0 | 0 | 0 | 0.2133333
3192 | 0 | 4 | 0 | 0 | 16 | 0 | 0 | 0 | 0 | 80 | 0 | 0 | 0 | 0 | 0 | 0.225
3197 | 13.80000024 | 10.15999988 | 0 | 0.02 | 1.009999994 | 0 | 0.01 | 13.92000013 | 0 | 60.97999976 | 0.100000002 | 0 | 0 | 0 | 0 | 0.225
3203 | 7.290000008 | 16.64999972 | 0 | 9.430000365 | 0 | 0 | 0.509999994 | 0 | 0 | 62.72999994 | 0.070000001 | 3.309999964 | 0 | 0 | 0.01 | 0.225
3209 | 5.010000133 | 19.62000047 | 0 | 14.90999956 | 0 | 0 | 0 | 10.01000004 | 50.4499998 | 0 | 0 | 0 | 0 | 0 | 0 | 0.225
3211 | 0 | 0 | 0 | 0 | 0 | 0 | 0 | 17.2999999 | 0 | 82.7000001 | 0 | 0 | 0 | 0 | 0 | 0.225
3212 | 15.97999994 | 0 | 0 | 0.779999991 | 0 | 0 | 7.330000105 | 15.83000032 | 0 | 59.91999965 | 0.16 | 0 | 0 | 0 | 0 | 0.225
3213 | 0 | 0 | 0 | 0 | 0 | 0 | 0 | 16.56999969 | 0 | 83.43000031 | 0 | 0 | 0 | 0 | 0 | 0.225
3214 | 0 | 0 | 0 | 10.00500262 | 0 | 0 | 0 | 15.99799895 | 0 | 73.99699843 | 0 | 0 | 0 | 0 | 0 | 0.2225
3215 | 0 | 0 | 0 | 0 | 15.80000064 | 0 | 0 | 0 | 0 | 84.19999936 | 0 | 0 | 0 | 0 | 0 | 0.225
3216 | 21.32999972 | 0 | 0 | 0.090000003 | 0 | 0 | 7.989999695 | 15.77999958 | 0 | 54.650001 | 0.159999995 | 0 | 0 | 0 | 0 | 0.225
3217 | 12.93999919 | 10.06999939 | 0 | 0.029999998 | 1.039999931 | 0 | 0.009999999 | 11.37999977 | 0 | 64.41000172 | 0.119999994 | 0 | 0 | 0 | 0 | 0.225
3218 | 12.69253842 | 3.980796284 | 0 | 0.030006001 | 0.010002 | 0 | 2.210442185 | 13.91278277 | 0 | 67.00340032 | 0.09001801 | 0 | 0 | 0.060012003 | 0.010002 | 0.225
3219 | 13.21000018 | 7.040000037 | 0 | 0.01 | 0.01 | 0 | 0.01 | 13.8400003 | 0 | 65.77999948 | 0.100000003 | 0 | 0 | 0 | 0 | 0.225
3220 | 9.460945874 | 0 | 0 | 1.77017695 | 0.260025986 | 5.870586783 | 2.040203926 | 12.3812379 | 0 | 67.12671358 | 0.10001 | 0 | 0 | 0 | 0.980098002 | 0.225
3221 | 7.640763794 | 0 | 0 | 2.060205923 | 2.500249976 | 11.72117216 | 0.030002999 | 8.460845957 | 0 | 64.58645921 | 0 | 0 | 0 | 0 | 2.990298981 | 0.225
3222 | 9.560956421 | 0 | 0 | 1.900189976 | 0.270027011 | 8.420842077 | 1.090109034 | 11.70116981 | 0 | 65.86658662 | 0.110010999 | 0 | 0 | 0 | 1.070107053 | 0.225
3223 | 9.420942304 | 0 | 0 | 2.470247088 | 1.200120077 | 6.340634306 | 0.980098043 | 11.46114631 | 0 | 65.67656675 | 0 | 0 | 0 | 0 | 2.440244116 | 0.225
3224 | 8.090809248 | 0 | 0 | 2.080207948 | 0.010001 | 10.66106598 | 0.040003999 | 9.970997384 | 0 | 66.32663247 | 0 | 0 | 0 | 0 | 2.810280976 | 0.225
3225 | 12.16250308 | 0 | 0.58541506 | 11.57708808 | 1.09008329 | 0.605601828 | 3.532677188 | 8.367398216 | 0 | 62.06409321 | 0 | 0 | 0 | 0 | 0 | 0.225
3226 | 0 | 72.3199998 | 0 | 0 | 0 | 0 | 0 | 10.82999994 | 0 | 16.76000026 | 0 | 0 | 0 | 0 | 0 | 0.225
3229 | 4 | 24 | 0 | 0 | 0 | 16 | 0 | 0 | 0 | 56 | 0 | 0 | 0 | 0 | 0 | 0.224919
3230 | 4 | 24 | 0 | 0 | 0 | 0 | 0 | 8 | 0 | 64 | 0 | 0 | 0 | 0 | 0 | 0.224169
3231 | 0 | 0 | 0 | 16.50000016 | 0 | 0 | 0 | 20.09000034 | 4.949999856 | 58.45999964 | 0 | 0 | 0 | 0 | 0 | 0.224138
3232 | 0 | 0 | 0 | 16 | 0 | 0 | 0 | 10 | 0 | 74 | 0 | 0 | 0 | 0 | 0 | 0.222513
3233 | 8.780878101 | 0 | 0 | 1.450145109 | 0.210021002 | 8.780878101 | 0.830083018 | 10.8910898 | 0 | 67.70676979 | 0 | 0 | 0 | 0 | 1.350135081 | 0.224
3234 | 0 | 0 | 0 | 10.69106851 | 0 | 0 | 0 | 15.47154716 | 0 | 73.83738433 | 0 | 0 | 0 | 0 | 0 | 0.224
3236 | 12.63000019 | 3.960000061 | 0 | 0.039999999 | 0.01 | 0 | 2.470000043 | 13.84000023 | 0 | 66.95999948 | 0.079999999 | 0 | 0 | 0 | 0.01 | 0.224
3237 | 12.50874925 | 10.90890886 | 0 | 0.039995999 | 0 | 0 | 0 | 12.40875887 | 0 | 64.03359702 | 0.099990002 | 0 | 0 | 0 | 0 | 0.224
3240 | 0 | 0 | 0 | 22 | 0 | 0 | 0 | 7.5 | 0 | 70.5 | 0 | 0 | 0 | 0 | 0 | 0.224
3241 | 0 | 0 | 5.270000127 | 0 | 15.25000042 | 0 | 0 | 0 | 0 | 79.37999945 | 0.100000004 | 0 | 0 | 0 | 0 | 0.224
3242 | 13.57999953 | 5.589999993 | 0 | 0.039999998 | 0.099999998 | 0 | 0.759999968 | 14.20999963 | 0 | 65.62000088 | 0.099999998 | 0 | 0 | 0 | 0 | 0.224
3243 | 12 | 0 | 0 | 0 | 0 | 23 | 0 | 0 | 0 | 65 | 0 | 0 | 0 | 0 | 0 | 0.224
3245 | 8 | 0 | 0 | 0 | 0 | 27 | 0 | 0 | 0 | 65 | 0 | 0 | 0 | 0 | 0 | 0.224
3246 | 9 | 0 | 0 | 0 | 0 | 25 | 0 | 0 | 0 | 66 | 0 | 0 | 0 | 0 | 0 | 0.224
3249 | 3.54073928 | 0 | 0 | 0 | 0 | 32.15653734 | 0 | 0 | 0 | 64.30272338 | 0 | 0 | 0 | 0 | 0 | 0.224
3250 | 17.20999925 | 7.060000011 | 0 | 0.119999998 | 0.990000019 | 0 | 0.02 | 16.29000107 | 0 | 58.20999965 | 0.100000002 | 0 | 0 | 0 | 0 | 0.224
3251 | 13.96139662 | 7.140714164 | 0 | 0.060006001 | 0.520052003 | 0 | 0.010001 | 13.93139389 | 0 | 64.27642632 | 0.100010006 | 0 | 0 | 0 | 0 | 0.224
3254 | 11.42114213 | 3.680368086 | 3.000300015 | 7.040703998 | 0 | 0 | 10.61106071 | 0.530052974 | 0 | 62.95629609 | 0.130012996 | 0.630062998 | 0 | 0 | 0 | 0.224
3255 | 16.54000079 | 6.429999781 | 0 | 0.029999999 | 0.07 | 0 | 0.109999999 | 16.70999896 | 0 | 60.04000047 | 0.07 | 0 | 0 | 0 | 0 | 0.222
3256 | 0 | 20 | 0 | 0 | 16 | 0 | 0 | 0 | 0 | 64 | 0 | 0 | 0 | 0 | 0 | 0.224
3257 | 0 | 27.39999962 | 0 | 0 | 0 | 0 | 0 | 17.80999947 | 0 | 54.79000092 | 0 | 0 | 0 | 0 | 0 | 0.224
3259 | 0 | 8.200000044 | 0 | 0 | 0 | 0 | 0 | 26.10000113 | 0 | 65.69999883 | 0 | 0 | 0 | 0 | 0 | 0.224
3260 | 0 | 54 | 0 | 0 | 0 | 0 | 0 | 25 | 21 | 0 | 0 | 0 | 0 | 0 | 0 | 0.224
3262 | 18.37000107 | 6.619999969 | 0 | 0.050000001 | 0.259999994 | 0 | 0.02 | 18.66000008 | 0 | 55.91999888 | 0.100000003 | 0 | 0 | 0 | 0 | 0.224
3264 | 5.25 | 50.25 | 0 | 12.25 | 0 | 0 | 0 | 24.75 | 0 | 7.5 | 0 | 0 | 0 | 0 | 0 | 0.224
3265 | 11.74117435 | 1.990199108 | 2.530253096 | 5.290529223 | 0 | 0 | 4.170417282 | 0 | 0 | 71.59715887 | 0.110011005 | 2.560256069 | 0 | 0 | 0.010001 | 0.224
3267 | 14.20971571 | 6.189876203 | 0 | 0.081998362 | 0.529989367 | 0 | 0.019999599 | 15.75968489 | 0 | 63.10873786 | 0.099998001 | 0 | 0 | 0 | 0 | 0.224
3268 | 4.360000154 | 0 | 0 | 0 | 0 | 41.34999867 | 0 | 0 | 0 | 54.29000117 | 0 | 0 | 0 | 0 | 0 | 0.224
3269 | 14.03140265 | 7.000699958 | 0 | 0.070007 | 0.490049007 | 0 | 1.010100984 | 12.71127096 | 0 | 64.58645944 | 0.100010001 | 0 | 0 | 0 | 0 | 0.222
3271 | 10 | 0 | 5 | 5 | 0 | 0 | 5 | 0 | 0 | 75 | 0 | 0 | 0 | 0 | 0 | 0.224
3274 | 12.51000039 | 10.90999999 | 0 | 0.04 | 0 | 0 | 0 | 12.41000001 | 0 | 64.02999961 | 0.100000003 | 0 | 0 | 0 | 0 | 0.224
3275 | 12.27000067 | 6.790000079 | 0 | 4.280000283 | 0 | 0 | 1.620000033 | 0 | 7.120000008 | 64.73999898 | 0.070000002 | 3.109999949 | 0 | 0 | 0 | 0.224
3276 | 12.63126358 | 3.960396186 | 0 | 0.040004001 | 0.010001 | 0 | 2.470247121 | 13.84138467 | 0 | 66.95669444 | 0.080008001 | 0 | 0 | 0 | 0.010001 | 0.224
3277 | 2.999999968 | 6.260000163 | 0 | 2.640000077 | 15.24999984 | 0 | 0 | 0 | 0 | 70.10999987 | 0.1 | 2.640000077 | 0 | 0 | 0 | 0.224
3278 | 11.51115148 | 3.140314173 | 3.030303037 | 7.100710057 | 0 | 0 | 10.69106881 | 0 | 0 | 63.46634645 | 0.130012998 | 0.640063999 | 0 | 0 | 0 | 0.224
3279 | 15 | 0 | 0 | 0 | 0 | 0 | 7 | 18 | 0 | 60 | 0 | 0 | 0 | 0 | 0 | 0.223938
3281 | 4 | 24 | 0 | 0 | 0 | 0 | 0 | 16 | 0 | 56 | 0 | 0 | 0 | 0 | 0 | 0.223629
3282 | 0 | 40.81591801 | 0 | 0 | 0 | 0 | 0 | 18.36816398 | 0 | 40.81591801 | 0 | 0 | 0 | 0 | 0 | 0.223598
3283 | 8 | 4 | 0 | 0 | 0 | 0 | 0 | 16 | 0 | 72 | 0 | 0 | 0 | 0 | 0 | 0.223242
3284 | 0 | 0 | 0 | 0 | 0 | 0 | 16.66833353 | 16.66833353 | 0 | 66.66333295 | 0 | 0 | 0 | 0 | 0 | 0.223214
3285 | 2.720000012 | 0 | 0 | 0 | 0 | 0 | 0 | 15.60999956 | 0 | 73.54000046 | 0.150000005 | 0 | 0 | 7.979999969 | 0 | 0.218511
3286 | 13.45865436 | 9.029096948 | 0 | 0.019998 | 0.93990602 | 0 | 0.009999 | 13.23867608 | 0 | 63.20367958 | 0.099990003 | 0 | 0 | 0 | 0 | 0.223
3287 | 11.19999992 | 0 | 0 | 0 | 0 | 14.10000052 | 0 | 18.60000056 | 0 | 56.09999901 | 0 | 0 | 0 | 0 | 0 | 0.223
3288 | 13.88138813 | 7.020701988 | 0 | 0.060005999 | 0.500050001 | 0 | 0.020002 | 13.80138021 | 0 | 64.61646168 | 0.100010002 | 0 | 0 | 0 | 0 | 0.223
3289 | 12.04120424 | 3.410341165 | 0 | 0.490049021 | 0.010001 | 0 | 2.790279026 | 13.87138721 | 0 | 67.28672834 | 0.090009006 | 0 | 0 | 0 | 0.010001 | 0.223
3290 | 3.61999992 | 17.92000025 | 0 | 0 | 0 | 9.9300004 | 0 | 10.15999994 | 0 | 58.36999949 | 0 | 0 | 0 | 0 | 0 | 0.2225
3291 | 7.950794734 | 0 | 0 | 1.790178945 | 0.270027008 | 12.09120904 | 1.040103952 | 9.870986792 | 0 | 65.01650252 | 0 | 0 | 0 | 0 | 1.97019701 | 0.223
3293 | 0 | 5.269999951 | 5.269999951 | 0 | 15.24999991 | 0 | 0 | 0 | 0 | 74.11000019 | 0.100000001 | 0 | 0 | 0 | 0 | 0.223
3294 | 5.300000316 | 0 | 0 | 7.910000035 | 0 | 0 | 0.110000002 | 15.78000011 | 0 | 70.73999954 | 0.16 | 0 | 0 | 0 | 0 | 0.223
3295 | 10.72000055 | 0 | 0 | 8.029999941 | 0 | 0 | 0.12 | 15.77000087 | 0 | 65.19999864 | 0.16 | 0 | 0 | 0 | 0 | 0.223
3296 | 17.5 | 0 | 0 | 0 | 0 | 17.5 | 0 | 0 | 0 | 65 | 0 | 0 | 0 | 0 | 0 | 0.223
3297 | 0 | 0 | 0 | 25 | 0 | 0 | 0 | 4.5 | 0 | 70.5 | 0 | 0 | 0 | 0 | 0 | 0.223
3299 | 12.50874955 | 9.899009869 | 0 | 0.039996 | 0 | 0 | 0.019998001 | 13.40865919 | 0 | 64.02359739 | 0.099990004 | 0 | 0 | 0 | 0 | 0.223
3301 | 0 | 15.39999962 | 0 | 21.39999962 | 0 | 0 | 0 | 0 | 63.20000076 | 0 | 0 | 0 | 0 | 0 | 0 | 0.223
3302 | 0 | 0 | 0 | 10.01001998 | 0 | 0 | 0 | 15.99198428 | 0 | 73.99799574 | 0 | 0 | 0 | 0 | 0 | 0.223
3303 | 7.590000059 | 0 | 0 | 2.390000076 | 0.319999989 | 11.55000005 | 1.679999927 | 11.05000005 | 0 | 63.85999983 | 0.1 | 0 | 0 | 0 | 1.46000002 | 0.223
3305 | 11.81000053 | 0 | 0 | 18.52000063 | 0 | 0 | 0 | 0 | 0 | 69.66999883 | 0 | 0 | 0 | 0 | 0 | 0.223
3306 | 13.91139083 | 6.610661124 | 0 | 0.020002 | 0.100010001 | 0 | 1.020101979 | 13.72137225 | 0 | 64.54645482 | 0.070007 | 0 | 0 | 0 | 0 | 0.2215
3309 | 16 | 0 | 0 | 0 | 0 | 19 | 0 | 0 | 0 | 65 | 0 | 0 | 0 | 0 | 0 | 0.223
3310 | 0 | 0 | 0 | 3 | 0 | 0 | 7 | 17 | 0 | 73 | 0 | 0 | 0 | 0 | 0 | 0.223
3315 | 17 | 0 | 0 | 0 | 0 | 18 | 0 | 0 | 0 | 65 | 0 | 0 | 0 | 0 | 0 | 0.223
3316 | 14.65146455 | 4.650465073 | 0 | 0.030002999 | 0.210020992 | 0 | 2.680268054 | 13.71137097 | 0 | 63.99640036 | 0.070007 | 0 | 0 | 0 | 0 | 0.2215
3317 | 0 | 5.269999938 | 2.640000083 | 0 | 13.24999989 | 0 | 0 | 0 | 0 | 76.10999999 | 0.100000001 | 2.630000093 | 0 | 0 | 0 | 0.223
3320 | 19.20000073 | 5.329999916 | 0 | 0.039999999 | 0.25 | 0 | 0.02 | 17.64999959 | 0 | 57.40999976 | 0.100000001 | 0 | 0 | 0 | 0 | 0.223
3321 | 15.56844287 | 5.499450063 | 0 | 0.039996 | 0.059993999 | 0 | 0.919908027 | 15.74842518 | 0 | 62.08379186 | 0.079991999 | 0 | 0 | 0 | 0 | 0.2215
3322 | 14.38999998 | 9.020000232 | 0 | 0.019999999 | 1.019999955 | 0 | 0 | 13.36999955 | 0 | 62.08000028 | 0.099999999 | 0 | 0 | 0 | 0 | 0.223
3325 | 2.400000084 | 18.11000052 | 0 | 0 | 0 | 10.05000014 | 0 | 10.30000014 | 0 | 59.13999911 | 0 | 0 | 0 | 0 | 0 | 0.2225
3326 | 12.54125416 | 4.250425066 | 0 | 0.040004 | 0.010001 | 0 | 2.110210928 | 13.6213621 | 0 | 67.32673275 | 0.090009005 | 0 | 0 | 0 | 0.010001 | 0.223
3327 | 13.23999981 | 5.760000247 | 0 | 0.050000001 | 0.259999991 | 0 | 0.02 | 13.43000035 | 0 | 67.1399996 | 0.100000002 | 0 | 0 | 0 | 0 | 0.223
3328 | 16 | 4 | 0 | 0 | 2 | 0 | 0 | 14 | 4 | 60 | 0 | 0 | 0 | 0 | 0 | 0.223
3331 | 12.5425088 | 4.250850285 | 0 | 0.040008002 | 0.010002 | 0 | 2.110422036 | 13.6227248 | 0 | 67.32346407 | 0.09001801 | 0 | 0 | 0 | 0.010002 | 0.223
3333 | 13.90138977 | 7.030703284 | 0 | 0.060005999 | 0.010001 | 0 | 0.010001 | 14.31143157 | 0 | 64.57645738 | 0.100010003 | 0 | 0 | 0 | 0 | 0.223
3334 | 10.20999997 | 0 | 0 | 0.039999999 | 0 | 0 | 3.660000062 | 15.26000013 | 0 | 68.92999985 | 0.159999995 | 0 | 0 | 0 | 1.739999998 | 0.223
3335 | 10.73999963 | 0 | 0 | 0 | 0 | 0 | 0 | 15.56999949 | 0 | 65.51000126 | 0.150000004 | 0 | 0 | 8.029999625 | 0 | 0.223
3336 | 13.87999982 | 6.249999869 | 0 | 0.069999999 | 0.49999999 | 0 | 0.01 | 13.83999986 | 0 | 65.33000046 | 0.119999995 | 0 | 0 | 0 | 0 | 0.223
3337 | 3.999999958 | 7.260000153 | 0 | 2.640000077 | 17.24999982 | 0 | 0 | 0 | 0 | 66.10999992 | 0.1 | 2.640000077 | 0 | 0 | 0 | 0.223
3338 | 14.70999965 | 5.21999965 | 0 | 0.029999998 | 0.199999998 | 0 | 2.099999849 | 13.54999983 | 0 | 64.12000103 | 0.069999998 | 0 | 0 | 0 | 0 | 0.223
3339 | 8.990899173 | 0 | 0 | 1.77017706 | 0.260026002 | 7.560756281 | 1.000100045 | 11.94119411 | 0 | 66.38663822 | 0.100010006 | 0 | 0 | 0 | 1.990199099 | 0.223
3340 | 11.42114211 | 3.120311894 | 3.000300008 | 7.040703981 | 0 | 0 | 10.61106069 | 1.060105946 | 0 | 62.97629839 | 0.130012996 | 0.640063987 | 0 | 0 | 0 | 0.223
3341 | 10.4091093 | 0 | 0.775896808 | 12.22289428 | 1.440951197 | 9.411527898 | 2.851672677 | 8.000806299 | 0 | 54.51430799 | 0 | 0 | 0 | 0 | 0 | 0.223
3345 | 0 | 0 | 0 | 0 | 0 | 0 | 0 | 22.5 | 0 | 77.5 | 0 | 0 | 0 | 0 | 0 | 0.222781
3346 | 5 | 0 | 0 | 0 | 0 | 0 | 0 | 20 | 0 | 75 | 0 | 0 | 0 | 0 | 0 | 0.222642
3347 | 0 | 28.56999997 | 0 | 0 | 14.2900001 | 0 | 0 | 0 | 0 | 57.13999993 | 0 | 0 | 0 | 0 | 0 | 0.222499
3350 | 0.02 | 0 | 0 | 0 | 0 | 0 | 0 | 15.42000023 | 0 | 76.34999926 | 0.150000007 | 0 | 0 | 8.060000502 | 0 | 0.220111
3351 | 13.97000071 | 6.250000198 | 0 | 0.060000001 | 0.240000002 | 0 | 0.01 | 14.01000067 | 0 | 65.33999841 | 0.120000001 | 0 | 0 | 0 | 0 | 0.222
3352 | 10.4710475 | 0 | 0 | 0 | 0 | 0.990099032 | 5.450544933 | 13.84138447 | 0 | 68.10681002 | 0.160016 | 0 | 0 | 0 | 0.980098041 | 0.222
3353 | 13.91139153 | 7.140714214 | 0 | 0.060006002 | 0.010001 | 0 | 0.010001 | 13.99139945 | 0 | 64.7764768 | 0.100010006 | 0 | 0 | 0 | 0 | 0.222
3354 | 11.07110682 | 3.060305976 | 0.020002 | 7.380738195 | 0 | 0 | 3.540354001 | 0 | 0 | 72.4372441 | 0.110011001 | 2.370236912 | 0 | 0 | 0.010001 | 0.222
3355 | 11.81000007 | 10.00999993 | 0 | 0.039999998 | 1.299999914 | 0 | 0.019999999 | 11.0099999 | 0 | 65.76000019 | 0.049999999 | 0 | 0 | 0 | 0 | 0.222
3357 | 13.96139652 | 7.020702225 | 0 | 0.060006001 | 0.010001 | 0 | 0.010001 | 13.97139775 | 0 | 64.38643748 | 0.100010004 | 0 | 0 | 0.480048006 | 0 | 0.222
3358 | 0 | 0 | 0 | 0 | 0 | 0 | 0 | 12 | 0 | 70 | 0 | 0 | 0 | 18 | 0 | 0.222
3359 | 0 | 5.269999951 | 5.269999951 | 0 | 12.24999993 | 0 | 0 | 0.999999994 | 0 | 76.11000017 | 0.1 | 0 | 0 | 0 | 0 | 0.222
3361 | 15.86000026 | 3.980000171 | 0 | 0.13 | 1.02000002 | 0 | 0.02 | 14.87000045 | 0 | 64.01999909 | 0.100000005 | 0 | 0 | 0 | 0 | 0.222
3362 | 11.83999993 | 0 | 0 | 0 | 0 | 25.00999975 | 0 | 0 | 0 | 63.15000032 | 0 | 0 | 0 | 0 | 0 | 0.222
3363 | 17.75000064 | 1.920000026 | 0 | 1.880000063 | 0 | 0 | 1.020000017 | 0 | 6.660000086 | 70.01999915 | 0.060000001 | 0.690000022 | 0 | 0 | 0 | 0.222
3364 | 9.140914499 | 0 | 0 | 1.820182084 | 0.260025995 | 8.10081052 | 1.170116977 | 11.38113831 | 0 | 67.10670962 | 0 | 0 | 0 | 0 | 1.020101998 | 0.222
3365 | 10.24897551 | 0 | 0 | 0 | 0 | 0 | 3.109689049 | 15.40845961 | 0.649935008 | 70.58294083 | 0 | 0 | 0 | 0 | 0 | 0.222
3366 | 0 | 0 | 0 | 8 | 0 | 0 | 0 | 21.5 | 0 | 70.5 | 0 | 0 | 0 | 0 | 0 | 0.222
3367 | 12.0099998 | 10.00999987 | 0 | 0.019999999 | 1.909999898 | 0 | 0 | 11.69999939 | 0 | 64.23000105 | 0.119999993 | 0 | 0 | 0 | 0 | 0.222
3368 | 0 | 0 | 0 | 0 | 4 | 0 | 0 | 16 | 0 | 80 | 0 | 0 | 0 | 0 | 0 | 0.222
3369 | 14.01140098 | 7.150714966 | 0 | 0.070006999 | 1.500149973 | 0 | 0.010001 | 13.0313025 | 0 | 64.12641359 | 0.10001 | 0 | 0 | 0 | 0 | 0.222
3370 | 13.10000036 | 6.070000161 | 0 | 0.079999998 | 0.50999999 | 0 | 2.029999968 | 12.97000024 | 0 | 65.13999928 | 0.100000001 | 0 | 0 | 0 | 0 | 0.221
3371 | 3 | 0 | 0 | 0 | 0 | 0 | 12 | 15 | 0 | 70 | 0 | 0 | 0 | 0 | 0 | 0.222
3372 | 8.940893959 | 0 | 0 | 2.100209993 | 0.990099051 | 7.820782503 | 6.480648293 | 4.930493037 | 0 | 68.63686316 | 0.100010006 | 0 | 0 | 0 | 0 | 0.222
3375 | 0 | 0 | 0 | 0 | 12 | 0 | 18 | 0 | 0 | 70 | 0 | 0 | 0 | 0 | 0 | 0.222
3376 | 13.31999965 | 10.21 | 0 | 0.019999999 | 1.029999968 | 0 | 0 | 13.3900003 | 0 | 61.93000009 | 0.100000001 | 0 | 0 | 0 | 0 | 0.222
3379 | 0 | 5.269999951 | 5.269999951 | 0 | 12.24999993 | 0 | 0 | 0.999999994 | 0 | 76.11000017 | 0.100000001 | 0 | 0 | 0 | 0 | 0.222
3380 | 14.85000056 | 1.720000049 | 0 | 0 | 0 | 0 | 2.670000108 | 14.62000006 | 4.04000001 | 62.09999921 | 0 | 0 | 0 | 0 | 0 | 0.222
3385 | 12.16121557 | 2.91029102 | 0 | 0.060005997 | 0.850085005 | 0 | 2.880288049 | 13.34133385 | 0 | 67.05670653 | 0.090009002 | 0 | 0 | 0.640063971 | 0.010001 | 0.222
3386 | 0 | 0 | 0 | 12.5 | 0 | 0 | 0 | 12.5 | 0 | 75 | 0 | 0 | 0 | 0 | 0 | 0.2154
3389 | 10.39999942 | 0 | 0 | 20.20000037 | 0 | 0 | 0 | 0 | 0 | 69.4000002 | 0 | 0 | 0 | 0 | 0 | 0.222
3390 | 13.22000056 | 6.980000173 | 0 | 0.070000002 | 0.510000002 | 0 | 0.02 | 13.04000025 | 0 | 66.05999901 | 0.100000004 | 0 | 0 | 0 | 0 | 0.222
3391 | 12.96000004 | 5.780000213 | 0 | 0.090000004 | 0.509999991 | 0 | 2.490000011 | 13.00000001 | 0 | 65.06999973 | 0.100000002 | 0 | 0 | 0 | 0 | 0.222
3392 | 16.00000009 | 0 | 0 | 3.230000037 | 0 | 0 | 5.139999896 | 15.75000009 | 0 | 59.72999988 | 0.150000007 | 0 | 0 | 0 | 0 | 0.222
3393 | 11.07221438 | 3.060612134 | 0.020004001 | 7.381476575 | 0 | 0 | 3.540708183 | 0 | 0 | 72.43448668 | 0.110022006 | 2.370474033 | 0 | 0 | 0.010002 | 0.222
3394 | 12.91000016 | 5.469999923 | 0 | 0.090000006 | 0.510000003 | 0 | 3.010000064 | 12.67000038 | 0 | 65.23999945 | 0.100000004 | 0 | 0 | 0 | 0 | 0.221
3395 | 10.14000032 | 0 | 0 | 1.799999947 | 0.27000001 | 6.300000174 | 2.15000009 | 11.31999966 | 0 | 66.99999982 | 0 | 0 | 0 | 0 | 1.019999978 | 0.222
3396 | 0.859944983 | 0 | 0 | 11.06929133 | 0.006396591 | 0 | 0.119992319 | 14.32908295 | 0 | 73.61529183 | 0 | 0 | 0 | 0 | 0 | 0.222
3397 | 13.94139369 | 8.060806486 | 0 | 0.060005999 | 0.520051985 | 0 | 0.010001 | 12.871287 | 0 | 64.43644384 | 0.100010002 | 0 | 0 | 0 | 0 | 0.222
3398 | 9.950994993 | 0 | 0 | 1.050104972 | 2.950295102 | 7.860786279 | 5.440544158 | 3.930393139 | 0 | 68.71687135 | 0.100010003 | 0 | 0 | 0 | 0 | 0.222
3399 | 13.56999957 | 5.739999717 | 0 | 0.039999999 | 0.100000001 | 0 | 0.759999983 | 13.97000013 | 0 | 65.7200006 | 0.100000001 | 0 | 0 | 0 | 0 | 0.221
3400 | 18.63813563 | 5.089491219 | 0 | 0.079991999 | 0.489951016 | 0 | 0.019998 | 18.47815178 | 0 | 57.10429035 | 0.099990003 | 0 | 0 | 0 | 0 | 0.222
3401 | 13.70999978 | 9.289999788 | 0 | 0.339999997 | 3.170000017 | 0 | 0.019999999 | 11.6299999 | 0 | 61.74000052 | 0.1 | 0 | 0 | 0 | 0 | 0.222
3402 | 9.390000528 | 0 | 0 | 3.550000022 | 1.230000043 | 6.389999992 | 0.050000002 | 11.56999992 | 0 | 66.41999948 | 0 | 0 | 0 | 0 | 1.390000013 | 0.222
3404 | 9.390939106 | 0 | 0 | 3.550354863 | 1.230122988 | 6.390638705 | 0.050004999 | 11.5711564 | 0 | 66.41664299 | 0 | 0 | 0 | 0 | 1.390138951 | 0.222
3405 | 6.960695924 | 0 | 0 | 2.050204919 | 2.460245998 | 9.810981259 | 1.030102954 | 10.42104191 | 0 | 64.26642708 | 0 | 0 | 0 | 0 | 2.99029896 | 0.222
3406 | 9.000899779 | 0 | 0 | 1.420141922 | 0.260025984 | 7.920791881 | 1.340134 | 10.96109577 | 0 | 67.98679969 | 0.100009999 | 0 | 0 | 0 | 1.000099975 | 0.222
3407 | 10.67213464 | 0 | 0 | 1.950390151 | 0.270054025 | 8.271654894 | 1.270254048 | 11.71234266 | 0 | 64.68293558 | 0.100020007 | 0 | 0 | 0 | 1.060211999 | 0.222
3408 | 0.589964569 | 14.82911001 | 12.01927916 | 0 | 4.01975875 | 0 | 0 | 3.119812661 | 0 | 65.28608301 | 0 | 0 | 0 | 0 | 0 | 0.222
3409 | 0 | 8.779999602 | 0 | 0 | 0 | 0 | 0 | 19.71999902 | 0 | 71.19000138 | 0 | 0 | 0 | 0 | 0 | 0.222
3410 | 25.43000031 | 0 | 0 | 10.60999966 | 0 | 0 | 0 | 14.71000004 | 0 | 49.25 | 0 | 0 | 0 | 0 | 0 | 0.221893
3412 | 0.200000008 | 0 | 7.710000244 | 0 | 0 | 0 | 0 | 12.71000038 | 0 | 79.37999937 | 0 | 0 | 0 | 0 | 0 | 0.221591
3414 | 11.12556304 | 0.180090058 | 0 | 0.840420212 | 0.050025015 | 10.71535808 | 0 | 9.714857797 | 0.030015008 | 65.30265018 | 0.04002001 | 0.050025015 | 0 | 0.060030016 | 1.850925549 | 0.221408
3415 | 11.12355919 | 0.180057622 | 0 | 0.850272093 | 0.054017286 | 10.7134281 | 0 | 9.713108024 | 0.033010562 | 65.28089062 | 0 | 0.055017604 | 0 | 0.062019844 | 1.850592174 | 0.221408
3416 | 8 | 12 | 0 | 0 | 0 | 0 | 0 | 20 | 0 | 60 | 0 | 0 | 0 | 0 | 0 | 0.221348
3417 | 0.200000001 | 0 | 0 | 0 | 0 | 0 | 0 | 19.62000061 | 0 | 80.17999939 | 0 | 0 | 0 | 0 | 0 | 0.221074
3418 | 14.95000007 | 6.040000067 | 0 | 0.06 | 0.51999999 | 0 | 0.02 | 13.89000058 | 0 | 64.41999929 | 0.100000003 | 0 | 0 | 0 | 0 | 0.221
3419 | 11.41114073 | 4.150415054 | 2.790278934 | 7.030703139 | 0.350034991 | 0 | 10.60106027 | 0 | 0 | 62.90629089 | 0.130012994 | 0.630062989 | 0 | 0 | 0 | 0.221
3420 | 16.35000046 | 4.000000019 | 0 | 0.129999996 | 1.019999986 | 0 | 0.02 | 14.39999969 | 0 | 63.97999985 | 0.100000001 | 0 | 0 | 0 | 0 | 0.221
3421 | 13.22000078 | 6.310000188 | 0 | 0.080000001 | 0.51000001 | 0 | 1.500000058 | 13.19000009 | 0 | 65.08999886 | 0.100000005 | 0 | 0 | 0 | 0 | 0.2205
3422 | 12.0512052 | 2.640264107 | 0 | 0.48004799 | 0.960095979 | 0 | 2.820281936 | 13.20131982 | 0 | 67.29672997 | 0.090009004 | 0 | 0 | 0.450044988 | 0.010001 | 0.221
3423 | 13.71137112 | 6.260626266 | 0 | 0.050005001 | 0.260025992 | 0 | 0.020002 | 13.91139093 | 0 | 65.68656869 | 0.100010002 | 0 | 0 | 0 | 0 | 0.221
3424 | 11.94119379 | 5.920592181 | 6.09060926 | 0 | 0 | 0 | 0.030003 | 11.96119625 | 0 | 63.89638952 | 0.160015999 | 0 | 0 | 0 | 0 | 0.221
3425 | 13.54135444 | 3.410341205 | 0 | 0.040004001 | 0 | 0 | 2.570257023 | 13.47134774 | 0 | 66.8866876 | 0.080008001 | 0 | 0 | 0 | 0 | 0.2205
3426 | 12.31000005 | 10.00999993 | 0 | 0.039999998 | 1.299999914 | 0 | 0.019999999 | 10.50999992 | 0 | 65.76000019 | 0.049999999 | 0 | 0 | 0 | 0 | 0.221
3427 | 13.23999975 | 5.719999781 | 0 | 0.050000001 | 0.25999999 | 0 | 0.02 | 13.43000028 | 0 | 67.1800002 | 0.100000001 | 0 | 0 | 0 | 0 | 0.221
3429 | 9.064954018 | 0 | 0 | 0 | 0 | 0 | 5.608239052 | 14.83634169 | 0 | 70.38849726 | 0.101967984 | 0 | 0 | 0 | 0 | 0.221
3430 | 8.020000687 | 0 | 0 | 7.920000302 | 0 | 0 | 0.090000007 | 15.72000072 | 0 | 68.08999828 | 0.160000001 | 0 | 0 | 0 | 0 | 0.221
3432 | 18 | 0 | 0 | 0 | 0 | 15 | 0 | 0 | 0 | 67 | 0 | 0 | 0 | 0 | 0 | 0.221
3434 | 0 | 0 | 0 | 19.5 | 0 | 0 | 0 | 10 | 0 | 70.5 | 0 | 0 | 0 | 0 | 0 | 0.221
3435 | 13.77999954 | 8.869999762 | 0 | 0.339999999 | 3.190000012 | 0 | 0.02 | 11.70999988 | 0 | 61.99000081 | 0.1 | 0 | 0 | 0 | 0 | 0.221
3437 | 0 | 0 | 0 | 0 | 10.79999983 | 0 | 0 | 0 | 0 | 81.80000032 | 0 | 7.399999848 | 0 | 0 | 0 | 0.221
3438 | 13.13000054 | 4.010000359 | 0 | 0 | 0 | 0 | 2.300000027 | 13.63000056 | 0 | 66.83999851 | 0.090000006 | 0 | 0 | 0 | 0 | 0.221
3439 | 0 | 0 | 0 | 0 | 0 | 50.09999847 | 0 | 0 | 0 | 49.90000153 | 0 | 0 | 0 | 0 | 0 | 0.221
3440 | 4.80000034 | 0 | 0 | 0 | 3.80000007 | 0 | 0 | 15.20000028 | 0 | 76.19999931 | 0 | 0 | 0 | 0 | 0 | 0.221
3441 | 12.56125644 | 3.930393073 | 0 | 0.030002999 | 0.010001 | 0 | 2.41024109 | 13.54135398 | 0 | 67.43674341 | 0.070007 | 0 | 0 | 0 | 0.010001 | 0.221
3443 | 0 | 0 | 0 | 0 | 0 | 0 | 0 | 0 | 70 | 0 | 0 | 0 | 0 | 30 | 0 | 0.221
3444 | 13.08000043 | 6.970000061 | 0 | 0.070000003 | 0.51000001 | 0 | 0.01 | 13.17000059 | 0 | 66.0899989 | 0.100000005 | 0 | 0 | 0 | 0 | 0.221
3445 | 0 | 0 | 0 | 0 | 3.700000039 | 0 | 0 | 14.69999977 | 0 | 73.49999982 | 0 | 0 | 0 | 0 | 8.100000362 | 0.221
3446 | 0 | 5.269999951 | 5.269999951 | 0 | 13.24999992 | 0 | 0 | 0 | 0 | 76.11000017 | 0.100000001 | 0 | 0 | 0 | 0 | 0.221
3451 | 4.829999924 | 17.67000008 | 0 | 0 | 0 | 9.800000191 | 0 | 10.03999996 | 0 | 57.65999985 | 0 | 0 | 0 | 0 | 0 | 0.221
3454 | 0 | 0 | 0 | 15.47000041 | 0 | 0 | 0 | 10.5000001 | 0 | 74.02999949 | 0 | 0 | 0 | 0 | 0 | 0.221
3455 | 0 | 0 | 0 | 14.29999992 | 0 | 0 | 0 | 14.29999992 | 0 | 71.40000016 | 0 | 0 | 0 | 0 | 0 | 0.221
3458 | 9.100000208 | 0 | 0 | 0 | 0 | 40.90000075 | 0 | 0 | 0 | 49.99999905 | 0 | 0 | 0 | 0 | 0 | 0.221
3461 | 18.59000048 | 5.349999999 | 0 | 0.050000002 | 0.259999995 | 0 | 1.059999961 | 17.17000038 | 0 | 57.41999918 | 0.100000003 | 0 | 0 | 0 | 0 | 0.2205
3463 | 5.260000229 | 0 | 0 | 0 | 0 | 31.57999992 | 0 | 0 | 0 | 63.15999985 | 0 | 0 | 0 | 0 | 0 | 0.2205
3464 | 16 | 0 | 0 | 0 | 0 | 12 | 0 | 0 | 0 | 72 | 0 | 0 | 0 | 0 | 0 | 0.221
3466 | 13.32999974 | 7.999999891 | 0 | 0.069999999 | 0.509999984 | 0 | 0.01 | 13.26000005 | 0 | 64.72000034 | 0.1 | 0 | 0 | 0 | 0 | 0.221
3469 | 10.57105686 | 0 | 0 | 0 | 0 | 0 | 5.530553295 | 13.98139776 | 0 | 68.75687606 | 0.160015999 | 0 | 0 | 0.010001 | 0.990099025 | 0.221
3470 | 10.85999954 | 3.140000071 | 0.029999999 | 6.679999755 | 0 | 0 | 2.170000053 | 0 | 0 | 73.90000072 | 0.109999998 | 3.099999871 | 0 | 0 | 0.01 | 0.221
3471 | 12.36247256 | 1.840368168 | 0.020004001 | 5.591118561 | 0 | 0 | 5.101020277 | 0 | 0 | 71.46429216 | 0.110022007 | 3.490698264 | 0 | 0 | 0.020004001 | 0.221
3472 | 0 | 0 | 0 | 0 | 10.80000035 | 0 | 0 | 0 | 0 | 81.59999964 | 0 | 7.600000013 | 0 | 0 | 0 | 0.221
3473 | 12.36123592 | 1.840184073 | 0.020002 | 5.590559273 | 0 | 0 | 5.100510015 | 0 | 0 | 71.46714663 | 0.110011002 | 3.490349085 | 0 | 0 | 0.020002 | 0.221
3474 | 10.86108588 | 3.140314169 | 0.030003 | 6.680667965 | 0 | 0 | 2.170217121 | 0 | 0 | 73.8973899 | 0.110011002 | 3.100309968 | 0 | 0 | 0.010001 | 0.221
3475 | 23.96999953 | 0 | 0 | 8.109999732 | 0 | 0 | 0.129999996 | 15.81000057 | 0 | 51.82000017 | 0.159999998 | 0 | 0 | 0 | 0 | 0.221
3477 | 10.01100168 | 0 | 0 | 1.780178051 | 0.250025011 | 6.770677283 | 1.020102026 | 10.96109653 | 0 | 68.09680838 | 0.100010006 | 0 | 0 | 0 | 1.000100045 | 0.221
3478 | 0 | 5.260000012 | 0 | 4.739999575 | 8.929999937 | 0 | 0 | 2.749999886 | 0 | 69.98000047 | 0 | 0 | 0 | 8.020000127 | 0 | 0.220318
3479 | 4 | 20 | 0 | 0 | 0 | 0 | 0 | 12 | 0 | 64 | 0 | 0 | 0 | 0 | 0 | 0.220996
3480 | 26 | 0 | 0 | 0 | 0 | 0 | 0 | 20 | 0 | 54 | 0 | 0 | 0 | 0 | 0 | 0.22082
3481 | 15.75757629 | 5.050505099 | 0 | 0 | 0 | 0 | 0 | 14.44444478 | 0 | 64.74747383 | 0 | 0 | 0 | 0 | 0 | 0.220803
3482 | 10.73999963 | 0 | 0 | 0 | 0 | 0 | 0 | 15.56999948 | 0 | 65.51000126 | 0.150000004 | 0 | 0 | 8.029999625 | 0 | 0.220339
3483 | 10 | 0 | 0 | 10 | 0 | 0 | 0 | 0 | 0 | 80 | 0 | 0 | 0 | 0 | 0 | 0.220238
3484 | 13.15131519 | 5.150515319 | 0 | 0.040004001 | 0.070007003 | 0 | 2.730273138 | 13.22132285 | 0 | 65.5265515 | 0.110011004 | 0 | 0 | 0 | 0 | 0.22
3485 | 12.78127829 | 5.650565343 | 0 | 0.020002001 | 0 | 0 | 0.540054045 | 13.70137041 | 0 | 67.2067199 | 0.100010005 | 0 | 0 | 0 | 0 | 0.22
3486 | 13.42000019 | 7.150000153 | 0 | 0.02 | 1.03999997 | 0 | 0 | 14.10999978 | 0 | 64.13999991 | 0.119999998 | 0 | 0 | 0 | 0 | 0.22
3487 | 13.57999954 | 5.589999993 | 0 | 0.039999998 | 0.099999999 | 0 | 0.759999969 | 14.20999963 | 0 | 65.62000087 | 0.099999999 | 0 | 0 | 0 | 0 | 0.22
3488 | 13.16868306 | 5.959404031 | 0 | 0.079991998 | 0.489951009 | 0 | 2.499749997 | 14.50854921 | 0 | 63.19368069 | 0.099990001 | 0 | 0 | 0 | 0 | 0.22
3489 | 14.97999951 | 1.269999978 | 0 | 0 | 0 | 0 | 2.68000006 | 14.80000016 | 4.659999836 | 61.61000046 | 0 | 0 | 0 | 0 | 0 | 0.22
3490 | 13.97000024 | 8.369999868 | 0 | 0.349999993 | 3.230000012 | 0 | 0.02 | 11.11999987 | 0 | 62.84000002 | 0.100000001 | 0 | 0 | 0 | 0 | 0.22
3491 | 11.69999948 | 0 | 0 | 11.99999966 | 0 | 0 | 0 | 0 | 0 | 76.30000087 | 0 | 0 | 0 | 0 | 0 | 0.22
3492 | 12.96000005 | 5.780000213 | 0 | 0.090000004 | 0.50999999 | 0 | 2.490000011 | 13.00000001 | 0 | 65.06999973 | 0.100000001 | 0 | 0 | 0 | 0 | 0.22
3493 | 12.49999999 | 2.499999998 | 0 | 8.999999991 | 0 | 0 | 4.999999995 | 0 | 0 | 67.99999993 | 0.100000001 | 2.900000092 | 0 | 0 | 0 | 0.22
3494 | 9.99999999 | 2.999999997 | 0 | 10.49999999 | 0 | 0 | 1.999999998 | 0 | 0 | 71.49999993 | 0.100000001 | 2.900000092 | 0 | 0 | 0 | 0.22
3495 | 14.01140138 | 7.110711209 | 0 | 0.060005999 | 0.510050996 | 0 | 0.010001 | 14.87148704 | 0 | 63.32633237 | 0.100010003 | 0 | 0 | 0 | 0 | 0.22
3497 | 12.98129729 | 7.030703075 | 0 | 0.060005998 | 0.520051971 | 0 | 0.010001 | 14.16141558 | 0 | 64.23642513 | 0.10001 | 0 | 0 | 0.900089959 | 0 | 0.22
3498 | 0.399999993 | 0 | 0 | 9.310000108 | 0.099999998 | 0 | 6.109999929 | 13.70999958 | 0 | 70.37000039 | 0 | 0 | 0 | 0 | 0 | 0.22
3499 | 13.78862089 | 1.499849992 | 0 | 10.98890071 | 0 | 0 | 3.799619933 | 0 | 0 | 69.32306847 | 0.099990001 | 0.499949997 | 0 | 0 | 0 | 0.22
3500 | 15.00000043 | 4.710000172 | 0 | 0.04 | 0.01 | 0 | 1.650000023 | 13.37000027 | 0 | 65.12999911 | 0.090000006 | 0 | 0 | 0 | 0 | 0.22
3501 | 13.52135222 | 3.360335836 | 0 | 0.050005 | 0.010001 | 0 | 4.880488029 | 13.41134061 | 0 | 64.6964703 | 0.070006999 | 0 | 0 | 0 | 0 | 0.22
3502 | 14.04 | 5.659999864 | 0 | 0.029999999 | 0.01 | 0 | 0.589999975 | 13.32999996 | 0 | 66.25000019 | 0.090000004 | 0 | 0 | 0 | 0 | 0.22
3503 | 13.74862496 | 6.179381809 | 0 | 0.039995999 | 0.009999 | 0 | 2.539745954 | 13.6586338 | 0 | 63.73362748 | 0.089991003 | 0 | 0 | 0 | 0 | 0.22
3505 | 13.87138709 | 5.080508 | 0 | 0.040004 | 0.110011001 | 0 | 2.130213146 | 12.94129377 | 0 | 65.75657598 | 0.070007001 | 0 | 0 | 0 | 0 | 0.2195
3506 | 13.92000017 | 0 | 0 | 0.01 | 4.840000187 | 0 | 5.530000249 | 10.31000049 | 0 | 60.18999905 | 0 | 0 | 0 | 5.199999846 | 0 | 0.22
3507 | 0.640128017 | 0 | 0 | 7.601520275 | 0.190038007 | 0 | 5.881176401 | 14.14282903 | 0 | 71.54430827 | 0 | 0 | 0 | 0 | 0 | 0.22
3508 | 0.349964985 | 0 | 0 | 10.13898608 | 0.189980993 | 0 | 6.029397053 | 12.99869966 | 0 | 70.29297123 | 0 | 0 | 0 | 0 | 0 | 0.22
3509 | 0.550055024 | 0 | 0 | 11.6411646 | 1.910191009 | 0 | 3.090308983 | 7.120712045 | 0 | 72.03720339 | 0 | 2.340233967 | 0 | 0 | 1.310130972 | 0.22
3510 | 13.24132356 | 5.130513032 | 0 | 0.040003998 | 0.070006999 | 0 | 2.150215061 | 13.80137997 | 0 | 65.44654539 | 0.120011995 | 0 | 0 | 0 | 0 | 0.22
3512 | 12.86128571 | 3.460346052 | 0 | 0.050005001 | 0 | 0 | 4.54045398 | 12.89128939 | 0 | 66.11661187 | 0.080007999 | 0 | 0 | 0 | 0 | 0.22
3513 | 13.80000037 | 3.00000004 | 0 | 13.00000017 | 0 | 0 | 1.000000013 | 0 | 0 | 66.09999936 | 0.100000003 | 3.00000004 | 0 | 0 | 0 | 0.22
3514 | 14.68146788 | 5.730572854 | 0 | 0.030002998 | 0.200019997 | 0 | 1.540153918 | 13.51135084 | 0 | 64.23642451 | 0.070006998 | 0 | 0 | 0 | 0 | 0.2175
3515 | 13.04130399 | 5.110511145 | 0 | 0.030002999 | 0.200020003 | 0 | 2.010200995 | 13.10131041 | 0 | 66.43664345 | 0.070007 | 0 | 0 | 0 | 0 | 0.218
3516 | 0.979937204 | 0 | 0.089994235 | 12.73918317 | 0.006410589 | 0 | 0.099993592 | 14.35907922 | 0 | 71.56541225 | 0 | 0.159989741 | 0 | 0 | 0 | 0.22
3517 | 10.5 | 2.950000049 | 0 | 10.5 | 0 | 0 | 0.100000002 | 0 | 0 | 73.00000003 | 0.100000002 | 2.849999906 | 0 | 0 | 0 | 0.22
3518 | 13.49134854 | 3.820381867 | 0 | 0.040003998 | 0 | 0 | 2.900290045 | 13.69136834 | 0 | 65.98660021 | 0.070006999 | 0 | 0 | 0 | 0 | 0.22
3519 | 15.56000045 | 0 | 0 | 0 | 0 | 15.15999988 | 0 | 0.07 | 0 | 64.3199998 | 0 | 4.889999875 | 0 | 0 | 0 | 0.22
3520 | 1.22999999 | 21.63999887 | 0 | 0 | 0 | 0 | 0 | 6.079999779 | 0 | 71.05000136 | 0 | 0 | 0 | 0 | 0 | 0.22
3521 | 0.610061042 | 22.41224186 | 0 | 0 | 0.660066056 | 1.040104009 | 0 | 0.500050023 | 0 | 74.77747701 | 0 | 0 | 0 | 0 | 0 | 0.22
3522 | 12.50000033 | 6.300000359 | 0 | 0.090000006 | 0.510000004 | 0 | 3.040000043 | 12.51000056 | 0 | 64.94999869 | 0.100000004 | 0 | 0 | 0 | 0 | 0.22
3523 | 14.63146338 | 6.110611245 | 0 | 0.030003 | 0.010001 | 0 | 1.740174042 | 13.6613661 | 0 | 63.71637124 | 0.100010003 | 0 | 0 | 0 | 0 | 0.22
3524 | 0 | 0 | 0 | 0 | 0 | 0 | 0 | 16.66999976 | 0 | 83.33000024 | 0 | 0 | 0 | 0 | 0 | 0.22
3525 | 13.0313033 | 4.640464068 | 0 | 0.980098062 | 0.010001 | 0 | 1.620162076 | 13.24132435 | 0 | 66.38663814 | 0.090009008 | 0 | 0 | 0 | 0 | 0.22
3526 | 15.27000031 | 0 | 0 | 10.55000009 | 0 | 0 | 0 | 15.72999939 | 0 | 58.4500002 | 0 | 0 | 0 | 0 | 0 | 0.22
3527 | 15.18000064 | 0 | 0 | 0 | 0 | 7.219999945 | 3.839999996 | 7.770000148 | 0 | 65.98999928 | 0 | 0 | 0 | 0 | 0 | 0.22
3528 | 14.69999967 | 0 | 0 | 19.89999943 | 0 | 0 | 0 | 0 | 65.4000009 | 0 | 0 | 0 | 0 | 0 | 0 | 0.22
3529 | 15.7700002 | 6.039999864 | 0 | 0.079999997 | 0.519999973 | 0 | 0.02 | 15.90999959 | 0 | 61.56000037 | 0.099999999 | 0 | 0 | 0 | 0 | 0.22
3530 | 100 | 0 | 0 | 0 | 0 | 0 | 0 | 0 | 0 | 0 | 0 | 0 | 0 | 0 | 0 | 0.22
3531 | 0.349999982 | 0 | 0 | 10.14 | 0.189999992 | 0 | 6.019999779 | 12.99999956 | 0 | 70.30000069 | 0 | 0 | 0 | 0 | 0 | 0.22
3533 | 23.96999988 | 0 | 0 | 0.090000006 | 0 | 0 | 7.930000018 | 15.82000007 | 0 | 52.03000002 | 0.16 | 0 | 0 | 0 | 0 | 0.22
3534 | 16.00999992 | 0 | 0 | 8.079999768 | 0 | 0 | 0.129999992 | 15.78999965 | 0 | 59.83000067 | 0.159999993 | 0 | 0 | 0 | 0 | 0.22
3535 | 13.08130803 | 4.680467868 | 0 | 0.040003999 | 0.010001 | 0 | 2.530252993 | 13.31133153 | 0 | 66.25662557 | 0.090009005 | 0 | 0 | 0 | 0 | 0.22
3536 | 0 | 20 | 0 | 0 | 0 | 0 | 0 | 16 | 0 | 64 | 0 | 0 | 0 | 0 | 0 | 0.22
3538 | 0 | 0 | 0 | 0 | 0 | 35.90000153 | 0 | 0 | 0 | 64.09999847 | 0 | 0 | 0 | 0 | 0 | 0.22
3539 | 4.12371134 | 0 | 0 | 0 | 0 | 15.46391753 | 15.46391753 | 0 | 64.94845361 | 0 | 0 | 0 | 0 | 0 | 0 | 0.22
3540 | 10.15101437 | 0 | 0 | 1.780177927 | 0.260025984 | 5.240523642 | 1.120111977 | 13.27132713 | 0 | 67.166718 | 0 | 0 | 0 | 0 | 1.010100965 | 0.22
3542 | 0 | 0 | 0 | 3.529999996 | 0 | 0 | 0 | 17.64999975 | 0 | 78.82000026 | 0 | 0 | 0 | 0 | 0 | 0.22
3543 | 0.580057987 | 0 | 0 | 5.280528247 | 0 | 0 | 5.880588155 | 16.25162511 | 0 | 72.0072005 | 0 | 0 | 0 | 0 | 0 | 0.22
3544 | 0 | 12 | 0 | 0 | 16 | 0 | 0 | 0 | 0 | 72 | 0 | 0 | 0 | 0 | 0 | 0.22
3547 | 13.94999952 | 5.149999987 | 0 | 0.039999998 | 0.069999999 | 0 | 2.299999904 | 13.62999983 | 0 | 64.76000077 | 0.099999999 | 0 | 0 | 0 | 0 | 0.22
3548 | 0 | 0 | 0 | 10.66947712 | 0 | 0 | 5.580648309 | 13.37950401 | 0 | 70.37037057 | 0 | 0 | 0 | 0 | 0 | 0.22
3549 | 14.97999934 | 5.439999985 | 0 | 0.039999999 | 0.01 | 0 | 2.569999899 | 13.31000024 | 0 | 63.56000053 | 0.090000002 | 0 | 0 | 0 | 0 | 0.22
3551 | 16 | 0 | 0 | 0 | 0 | 11 | 0 | 0 | 0 | 73 | 0 | 0 | 0 | 0 | 0 | 0.22
3552 | 0.930092986 | 0 | 0 | 7.690768881 | 0 | 0 | 4.480447917 | 14.48144721 | 0 | 72.41724301 | 0 | 0 | 0 | 0 | 0 | 0.22
3554 | 13.14999978 | 5.150000158 | 0 | 0.04 | 0.070000001 | 0 | 2.730000052 | 13.22000043 | 0 | 65.52999958 | 0.110000001 | 0 | 0 | 0 | 0 | 0.22
3555 | 14.00139996 | 6.910690826 | 0 | 0.060005998 | 0.510050989 | 0 | 0.010001 | 14.08140788 | 0 | 63.40634133 | 0.100010001 | 0 | 0 | 0.920092014 | 0 | 0.22
3556 | 13.07130642 | 4.630463016 | 0 | 0.030002999 | 0.010001 | 0 | 1.60015999 | 14.40143931 | 0 | 66.16661826 | 0.090009002 | 0 | 0 | 0 | 0 | 0.22
3557 | 13.20000006 | 0 | 0 | 13.70000007 | 0 | 0 | 0 | 0 | 0 | 73.09999987 | 0 | 0 | 0 | 0 | 0 | 0.22
3563 | 14.00000034 | 4.739999885 | 0 | 1.010000015 | 0.01 | 0 | 1.580000081 | 12.33000022 | 0 | 66.23999946 | 0.090000006 | 0 | 0 | 0 | 0 | 0.22
3564 | 5.120000008 | 17.79000134 | 1.280000002 | 0 | 2.079999973 | 2.180000119 | 0 | 2.099999955 | 0 | 69.4499986 | 0 | 0 | 0 | 0 | 0 | 0.22
3565 | 14.00999981 | 4.709999897 | 0 | 0.039999998 | 0.009999999 | 0 | 2.599999827 | 12.35000001 | 0 | 66.19000046 | 0.090000001 | 0 | 0 | 0 | 0 | 0.22
3566 | 11.89999961 | 2.499999998 | 0 | 10.10000037 | 0 | 0 | 1.499999999 | 0 | 0 | 70.99999993 | 0.100000001 | 2.900000093 | 0 | 0 | 0 | 0.22
3568 | 13.32133194 | 4.840484241 | 0 | 0.040004 | 0.010001 | 0 | 2.440244102 | 13.87138714 | 0 | 65.39653958 | 0.080008 | 0 | 0 | 0 | 0 | 0.22
3569 | 15.19000008 | 0 | 0 | 0 | 0 | 14.86000014 | 0 | 0.060000001 | 0 | 65.12999939 | 0 | 0 | 0 | 4.760000385 | 0 | 0.22
3570 | 0 | 0 | 0 | 0 | 0 | 0 | 20 | 15 | 0 | 65 | 0 | 0 | 0 | 0 | 0 | 0.22
3571 | 12.93000037 | 0 | 0 | 3.529999988 | 2.799999966 | 0 | 3.269999997 | 13.82999999 | 0 | 63.63999969 | 0 | 0 | 0 | 0 | 0 | 0.22
3572 | 13.31133135 | 4.610461109 | 0 | 0 | 0 | 0 | 2.400240083 | 13.61136058 | 0 | 65.97659787 | 0.090009003 | 0 | 0 | 0 | 0 | 0.22
3573 | 13.47134694 | 3.430342982 | 0 | 0.050005 | 0.010001 | 0 | 4.990498648 | 13.43134297 | 0 | 64.55645646 | 0.060005997 | 0 | 0 | 0 | 0 | 0.22
3574 | 0 | 0 | 0 | 0 | 0 | 32.00999878 | 0 | 0 | 0 | 63.68000122 | 0 | 0 | 0 | 0 | 4.310000004 | 0.22
3576 | 15.2299997 | 6.11999995 | 0 | 0.04 | 0.01 | 0 | 3.650000134 | 12.39000047 | 0 | 62.45999974 | 0.100000003 | 0 | 0 | 0 | 0 | 0.22
3577 | 6 | 0 | 0 | 0 | 4 | 0 | 11 | 12 | 0 | 64.5 | 0 | 0 | 0 | 0 | 2.5 | 0.22
3578 | 13.79137945 | 3.370337004 | 0 | 0.040004001 | 0 | 0 | 2.450245134 | 12.64126479 | 0 | 67.63676263 | 0.070007003 | 0 | 0 | 0 | 0 | 0.22
3580 | 13.99139882 | 6.600659928 | 0 | 0.060005999 | 0.500050002 | 0 | 0.490049011 | 13.71137109 | 0 | 64.54645515 | 0.100010002 | 0 | 0 | 0 | 0 | 0.2175
3581 | 13.92999984 | 5.050000023 | 0 | 0.049999999 | 0.109999996 | 0 | 3.079999821 | 11.77000007 | 0 | 65.94000025 | 0.069999998 | 0 | 0 | 0 | 0 | 0.22
3582 | 13.31000055 | 0 | 0 | 0.079999999 | 0 | 0 | 7.900000172 | 15.77999989 | 0 | 62.77999939 | 0.150000007 | 0 | 0 | 0 | 0 | 0.22
3583 | 0 | 20 | 0 | 5 | 0 | 0 | 0 | 15 | 0 | 60 | 0 | 0 | 0 | 0 | 0 | 0.22
3586 | 11.50000004 | 3.20000006 | 0 | 9.899999656 | 0 | 0 | 1.000000004 | 0 | 0 | 70.50000027 | 0.100000002 | 3.799999967 | 0 | 0 | 0 | 0.22
3587 | 0 | 0 | 0 | 0 | 0 | 0 | 7.690769262 | 15.38153852 | 0 | 76.92769221 | 0 | 0 | 0 | 0 | 0 | 0.22
3589 | 15.18000054 | 0 | 0 | 2.280000006 | 0 | 0 | 5.460000121 | 15.00000023 | 0 | 61.91999911 | 0.159999999 | 0 | 0 | 0 | 0 | 0.22
3590 | 17.04829434 | 5.579441957 | 0 | 0.079991999 | 0.489951012 | 0 | 0.989901015 | 18.17818241 | 0 | 57.53424726 | 0.099990002 | 0 | 0 | 0 | 0 | 0.22
3592 | 14.61146079 | 4.150415134 | 0 | 0.030003 | 0.210020995 | 0 | 3.200320078 | 13.61136078 | 0 | 64.11641221 | 0.070007001 | 0 | 0 | 0 | 0 | 0.22
3594 | 15.14000056 | 0 | 0 | 5.179999902 | 0 | 10.64999977 | 0 | 0 | 0 | 69.02999977 | 0 | 0 | 0 | 0 | 0 | 0.22
3595 | 2 | 0 | 5 | 1 | 5 | 1.5 | 0.5 | 9 | 0 | 76 | 0 | 0 | 0 | 0 | 0 | 0.22
3596 | 1.340000035 | 12.06000043 | 0 | 0 | 0 | 0 | 0 | 3.710000043 | 0 | 82.88999949 | 0 | 0 | 0 | 0 | 0 | 0.22
3597 | 14.70999964 | 5.219999651 | 0 | 0.029999999 | 0.199999998 | 0 | 2.099999849 | 13.54999983 | 0 | 64.12000103 | 0.069999998 | 0 | 0 | 0 | 0 | 0.22
3598 | 13.90139001 | 5.100510049 | 0 | 0 | 0 | 0 | 2.400240163 | 13.60136077 | 0 | 64.92649201 | 0.070007002 | 0 | 0 | 0 | 0 | 0.22
3599 | 0 | 20 | 0 | 0 | 0 | 0 | 5 | 15 | 0 | 60 | 0 | 0 | 0 | 0 | 0 | 0.22
3600 | 0 | 0 | 0 | 0 | 0 | 0 | 0 | 24.40000008 | 0 | 75.59999992 | 0 | 0 | 0 | 0 | 0 | 0.2195
3601 | 0 | 20 | 0 | 0 | 5 | 0 | 0 | 15 | 0 | 60 | 0 | 0 | 0 | 0 | 0 | 0.22
3602 | 14.20999962 | 6.209999856 | 0 | 0.029999998 | 0.009999999 | 0 | 0.689999977 | 14.44999939 | 0 | 64.30000116 | 0.099999999 | 0 | 0 | 0 | 0 | 0.22
3603 | 0 | 21.29999903 | 0 | 0 | 0 | 0 | 0 | 5.800000135 | 0 | 72.90000083 | 0 | 0 | 0 | 0 | 0 | 0.22
3605 | 10 | 10 | 0 | 0 | 0 | 0 | 0 | 12 | 0 | 50 | 0 | 18 | 0 | 0 | 0 | 0.22
3606 | 12.64999943 | 0 | 0 | 0.270000007 | 0 | 0 | 0 | 14.77000024 | 0 | 62.31000046 | 0 | 0 | 0 | 9.999999854 | 0 | 0.22
3607 | 14.42144277 | 6.060606233 | 0 | 0.030003001 | 0.010001 | 0 | 1.160116022 | 14.12141256 | 0 | 64.09640841 | 0.100010006 | 0 | 0 | 0 | 0 | 0.22
3609 | 1.109999979 | 0 | 0 | 7.109999905 | 0 | 0 | 5.899999905 | 14.39999916 | 0 | 71.48000106 | 0 | 0 | 0 | 0 | 0 | 0.22
3611 | 13.98999979 | 3.960000043 | 0 | 0.039999999 | 0 | 0 | 2.970000032 | 14.14000036 | 0 | 64.81999978 | 0.079999998 | 0 | 0 | 0 | 0 | 0.22
3612 | 14.01999989 | 5.539999736 | 0 | 0.049999999 | 0.009999999 | 0 | 1.589999968 | 13.21999973 | 0 | 65.48000068 | 0.09 | 0 | 0 | 0 | 0 | 0.22
3613 | 3.089999956 | 15.37000009 | 0 | 0 | 0.330000018 | 1.049999966 | 0 | 7.110000229 | 0 | 72.27999975 | 0 | 0 | 0 | 0.769999991 | 0 | 0.22
3614 | 13.68999986 | 4.940000157 | 0 | 0.04 | 0.01 | 0 | 2.81 | 13.5100005 | 0 | 64.91999948 | 0.08 | 0 | 0 | 0 | 0 | 0.22
3617 | 10.98109772 | 0 | 0 | 1.780177999 | 0.270027015 | 7.760776351 | 1.030102988 | 11.93119349 | 0 | 66.14661443 | 0.100010003 | 0 | 0 | 0 | 0 | 0.22
3618 | 13.89000071 | 5.090000288 | 0 | 0.04 | 0.110000002 | 0 | 2.599999974 | 12.32000002 | 0 | 65.879999 | 0.070000002 | 0 | 0 | 0 | 0 | 0.22
3619 | 13.18000057 | 5.969999908 | 0 | 0.08 | 0.50000001 | 0 | 1.51000002 | 14.60000067 | 0 | 64.05999882 | 0.100000003 | 0 | 0 | 0 | 0 | 0.22
3620 | 0 | 18.55999947 | 0 | 0 | 0 | 10.30000019 | 0 | 10.55000019 | 0 | 60.59000015 | 0 | 0 | 0 | 0 | 0 | 0.22
3622 | 5.989999802 | 0 | 0 | 0.100000002 | 3.99000003 | 0 | 10.9799996 | 11.9799996 | 0 | 64.36000095 | 0 | 0.100000002 | 0 | 0 | 2.500000013 | 0.22
3624 | 0 | 0 | 0 | 12.81000054 | 0 | 0 | 0 | 14.47999968 | 0 | 72.70999978 | 0 | 0 | 0 | 0 | 0 | 0.22
3625 | 13.98999956 | 3.969999967 | 0 | 0.039999998 | 0 | 0 | 3.009999944 | 14.1499994 | 0 | 64.76000114 | 0.079999997 | 0 | 0 | 0 | 0 | 0.22
3626 | 1.120000009 | 0 | 0 | 8.439999611 | 0 | 0 | 5.940000078 | 13.25000005 | 0 | 71.25000025 | 0 | 0 | 0 | 0 | 0 | 0.22
3627 | 12.88000037 | 6.570000301 | 0 | 0.08 | 0.510000001 | 0 | 2.040000002 | 12.89999987 | 0 | 64.91999945 | 0.100000003 | 0 | 0 | 0 | 0 | 0.22
3628 | 0 | 0 | 0 | 0 | 0 | 35.90000153 | 0 | 0 | 0 | 64.09999847 | 0 | 0 | 0 | 0 | 0 | 0.22
3631 | 0 | 0 | 0 | 0 | 0 | 2.18000001 | 0 | 12.57999959 | 0 | 76.80000104 | 0 | 0 | 0 | 0 | 8.439999359 | 0.22
3632 | 13.47000057 | 6.390000007 | 0 | 0.08 | 0.510000001 | 0 | 2.550000008 | 11.7299998 | 0 | 65.16999961 | 0.100000003 | 0 | 0 | 0 | 0 | 0.22
3633 | 11.99119881 | 7.040703986 | 0 | 0.060005999 | 0.500050002 | 0 | 0.010001 | 14.21142109 | 0 | 64.29643014 | 0.100010001 | 0 | 0 | 1.790178968 | 0 | 0.22
3634 | 15.02000089 | 4.670000208 | 0 | 0.04 | 0.01 | 0 | 0.610000031 | 13.36000004 | 0 | 66.19999883 | 0.090000007 | 0 | 0 | 0 | 0 | 0.22
3635 | 13.08000025 | 3.830000021 | 0 | 0.04 | 0 | 0 | 2.790000032 | 13.31000076 | 0 | 66.87999894 | 0.070000002 | 0 | 0 | 0 | 0 | 0.22
3636 | 13.31999993 | 3.569999997 | 0 | 0.04 | 0.01 | 0 | 3.630000179 | 13.93000056 | 0 | 65.41999934 | 0.079999999 | 0 | 0 | 0 | 0 | 0.22
3637 | 13.76137622 | 5.380538109 | 0 | 0.030002999 | 0.010001 | 0 | 2.840283911 | 13.15131461 | 0 | 64.72647316 | 0.100010001 | 0 | 0 | 0 | 0 | 0.22
3638 | 13.90999939 | 6.609999917 | 0 | 0.019999999 | 0.099999998 | 0 | 1.019999947 | 13.71999982 | 0 | 64.55000093 | 0.069999998 | 0 | 0 | 0 | 0 | 0.22
3639 | 0.349999982 | 0 | 0 | 10.14 | 0.189999991 | 0 | 6.019999778 | 12.99999956 | 0 | 70.30000068 | 0 | 0 | 0 | 0 | 0 | 0.22
3640 | 13.41999993 | 3.380000079 | 0 | 0.029999999 | 0.01 | 0 | 2.890000074 | 13.02000032 | 0 | 67.17999959 | 0.07 | 0 | 0 | 0 | 0 | 0.22
3641 | 13.97000058 | 3.780000057 | 0 | 0.04 | 0 | 0 | 3.410000163 | 13.84000047 | 0 | 64.87999873 | 0.08 | 0 | 0 | 0 | 0 | 0.22
3642 | 13.97999975 | 4.599999973 | 0 | 0.06 | 0.280000005 | 0 | 1.559999966 | 13.27999993 | 0 | 66.14000037 | 0.100000003 | 0 | 0 | 0 | 0 | 0.22
3643 | 1.112893559 | 0 | 0 | 7.559655209 | 0.380990578 | 0 | 5.925406016 | 13.48506122 | 0 | 71.53599341 | 0 | 0 | 0 | 0 | 0 | 0.22
3644 | 13.01130124 | 6.81068095 | 0 | 0.080007998 | 0.510050991 | 0 | 1.530152973 | 13.09130917 | 0 | 64.86648668 | 0.100010002 | 0 | 0 | 0 | 0 | 0.22
3645 | 13.01130143 | 7.060706052 | 0 | 0.070007001 | 0.500050008 | 0 | 1.030102987 | 13.83138314 | 0 | 64.39643938 | 0.100010003 | 0 | 0 | 0 | 0 | 0.22
3646 | 13.96139652 | 7.020702225 | 0 | 0.060006001 | 0.010001 | 0 | 0.010001 | 13.97139775 | 0 | 64.38643749 | 0.100010005 | 0 | 0 | 0.480048006 | 0 | 0.22
3647 | 14.01140088 | 3.700369956 | 0 | 0.050005 | 0 | 0 | 3.93039297 | 13.49134844 | 0 | 64.73647476 | 0.080007996 | 0 | 0 | 0 | 0 | 0.22
3648 | 6.199999809 | 0 | 0 | 0 | 0 | 0 | 8.5 | 12.80000019 | 0 | 72.5 | 0 | 0 | 0 | 0 | 0 | 0.2066667
3649 | 13.73999973 | 0 | 0 | 0.050000001 | 4.86000012 | 0 | 10.55000016 | 11.2799997 | 0 | 59.52000029 | 0 | 0 | 0 | 0 | 0 | 0.22
3650 | 14.03000002 | 3.670000151 | 0 | 0.050000002 | 0 | 0 | 3.550000024 | 13.89000063 | 0 | 64.73999918 | 0.070000002 | 0 | 0 | 0 | 0 | 0.22
3651 | 16.00999992 | 0 | 0 | 8.079999767 | 0 | 0 | 0.129999993 | 15.78999966 | 0 | 59.83000067 | 0.159999993 | 0 | 0 | 0 | 0 | 0.22
3652 | 13.16868312 | 5.969402812 | 0 | 0.079991999 | 0.489951011 | 0 | 1.999800007 | 14.51854851 | 0 | 63.67363254 | 0.099990002 | 0 | 0 | 0 | 0 | 0.22
3655 | 1.270381095 | 10.74322274 | 0.040012003 | 0.550165061 | 0.200060021 | 0 | 0.150045019 | 3.591077238 | 0 | 83.45503682 | 0 | 0 | 0 | 0 | 0 | 0.22
3656 | 14.01000014 | 3.79999993 | 0 | 0.05 | 0 | 0 | 3.829999901 | 13.55000011 | 0 | 64.67999992 | 0.079999998 | 0 | 0 | 0 | 0 | 0.22
3657 | 1.09000004 | 0 | 0 | 6.969999832 | 0 | 0 | 5.789999996 | 16.01000032 | 0 | 70.13999981 | 0 | 0 | 0 | 0 | 0 | 0.22
3658 | 8.500000012 | 4.400000102 | 0 | 8.199999821 | 0 | 0 | 1.000000001 | 0 | 0 | 74.0000001 | 0.100000002 | 3.799999958 | 0 | 0 | 0 | 0.22
3659 | 0 | 11.07889168 | 0 | 0.899909956 | 0.269973005 | 0 | 0 | 3.529646892 | 0 | 84.22157847 | 0 | 0 | 0 | 0 | 0 | 0.22
3660 | 12.84000023 | 3.539999983 | 0 | 0.050000001 | 0 | 0 | 4.730000047 | 12.93999966 | 0 | 65.82000008 | 0.079999999 | 0 | 0 | 0 | 0 | 0.22
3661 | 12.80128036 | 3.360335941 | 0 | 0.050005001 | 0 | 0 | 4.940494124 | 12.81128159 | 0 | 65.96659598 | 0.070007001 | 0 | 0 | 0 | 0 | 0.22
3662 | 13.59863998 | 5.539445799 | 0 | 0.039995998 | 0 | 0 | 3.119687794 | 13.38866095 | 0 | 64.22357847 | 0.089991001 | 0 | 0 | 0 | 0 | 0.22
3663 | 2.950000061 | 18.04999932 | 0 | 0 | 0 | 0 | 0 | 0 | 8.859999696 | 70.11000093 | 0.029999999 | 0 | 0 | 0 | 0 | 0.22
3664 | 13.59000017 | 9.500000012 | 0 | 0.02 | 1.009999992 | 0 | 0 | 13.64000036 | 0 | 62.13999947 | 0.100000002 | 0 | 0 | 0 | 0 | 0.22
3665 | 0 | 0 | 0 | 0 | 1.219999981 | 30.16999891 | 0.909999991 | 0 | 1.070000011 | 65.41000113 | 0 | 0 | 0 | 1.219999981 | 0 | 0.22
3666 | 14.0299998 | 3.710000055 | 0 | 0.050000001 | 0.01 | 0 | 1.58000005 | 13.27999979 | 0 | 67.2500003 | 0.090000004 | 0 | 0 | 0 | 0 | 0.22
3667 | 13.26000001 | 5.07999984 | 0 | 0.039999998 | 0.069999999 | 0 | 2.200000011 | 13.64999939 | 0 | 65.58000075 | 0.119999995 | 0 | 0 | 0 | 0 | 0.22
3668 | 14.35000037 | 0 | 0 | 4.380000111 | 4.639999863 | 0 | 0.079999998 | 9.779999726 | 0 | 61.74999995 | 0 | 0 | 0 | 5.019999977 | 0 | 0.22
3669 | 13.42000016 | 3.450000068 | 0 | 0.050000001 | 0.01 | 0 | 4.199999835 | 12.98999985 | 0 | 65.82000009 | 0.059999999 | 0 | 0 | 0 | 0 | 0.22
3670 | 14.57145715 | 0 | 0 | 4.840484304 | 0 | 0 | 0 | 14.49144923 | 0 | 61.6761671 | 0 | 0 | 0 | 4.420442215 | 0 | 0.22
3671 | 0 | 0 | 0 | 10.66840609 | 0 | 0 | 5.580088108 | 13.37816094 | 0 | 70.37334487 | 0 | 0 | 0 | 0 | 0 | 0.22
3672 | 15.01000072 | 0 | 5.199999978 | 0 | 0 | 15.10000087 | 0 | 0.100000005 | 0 | 64.58999843 | 0 | 0 | 0 | 0 | 0 | 0.22
3673 | 13.75000028 | 6.570000304 | 0 | 0.04 | 0 | 0 | 2.559999994 | 13.81999997 | 0 | 63.16999944 | 0.090000005 | 0 | 0 | 0 | 0 | 0.22
3674 | 13.17000047 | 3.660000195 | 0 | 0.04 | 0 | 0 | 2.770000064 | 14.51000066 | 0 | 65.76999861 | 0.080000001 | 0 | 0 | 0 | 0 | 0.22
3675 | 3.970000141 | 18.2099996 | 0 | 0 | 0 | 0 | 0 | 0 | 7.870000109 | 69.92000015 | 0.03 | 0 | 0 | 0 | 0 | 0.22
3676 | 15.97999985 | 0 | 0 | 0.090000005 | 0 | 0 | 8.080000078 | 15.77000076 | 0 | 59.91999931 | 0.159999999 | 0 | 0 | 0 | 0 | 0.22
3680 | 13.89138985 | 5.11051132 | 0 | 0.090009007 | 0.010001 | 0 | 3.640364238 | 12.45124526 | 0 | 64.70646931 | 0.100010005 | 0 | 0 | 0 | 0 | 0.22
3682 | 13.85000036 | 7.039999949 | 0 | 0.07 | 0.50999999 | 0 | 0.02 | 13.84000013 | 0 | 64.56999958 | 0.100000001 | 0 | 0 | 0 | 0 | 0.22
3684 | 14.71147111 | 5.220521814 | 0 | 0.030002999 | 0.200020004 | 0 | 2.100209914 | 13.55135525 | 0 | 64.11641191 | 0.070007001 | 0 | 0 | 0 | 0 | 0.22
3685 | 4.999999959 | 0 | 0 | 3.999999968 | 8.899999546 | 0 | 7.900000031 | 9.399999542 | 0 | 63.40000101 | 0 | 0.100000001 | 0 | 0 | 1.299999942 | 0.22
3686 | 12.87000009 | 5.550000278 | 0 | 1.000000016 | 0.509999998 | 0 | 2.079999956 | 13.10999986 | 0 | 64.7799998 | 0.100000003 | 0 | 0 | 0 | 0 | 0.22
3687 | 11.10000069 | 4.199999925 | 0 | 10.50000029 | 0 | 0 | 2.000000055 | 0 | 0 | 69.19999886 | 0.100000004 | 2.900000176 | 0 | 0 | 0 | 0.22
3688 | 3.119999856 | 20.98999957 | 0 | 0 | 0 | 0 | 0 | 7.170000008 | 0 | 68.72000057 | 0 | 0 | 0 | 0 | 0 | 0.22
3689 | 1.279999938 | 0 | 0.039999998 | 9.449999566 | 3.369999799 | 0 | 0.150000002 | 16.08999974 | 0 | 69.62000096 | 0 | 0 | 0 | 0 | 0 | 0.22
3690 | 15.09000002 | 4.219999753 | 0 | 0.059999998 | 0.01 | 0 | 3.979999984 | 12.24999989 | 0 | 64.29000035 | 0.100000001 | 0 | 0 | 0 | 0 | 0.22
3691 | 5.989401091 | 0 | 0 | 0.099990007 | 3.999600214 | 0 | 10.98890136 | 11.98880141 | 0 | 64.33356578 | 0 | 0.099990007 | 0 | 0 | 2.499750134 | 0.22
3693 | 14.01140165 | 7.010701437 | 0 | 0.070007002 | 0 | 0 | 0.530052987 | 13.78137814 | 0 | 64.49644878 | 0.100010004 | 0 | 0 | 0 | 0 | 0.218
3698 | 1.280115176 | 0 | 0.041003691 | 9.450850345 | 3.370303198 | 0 | 0.150013507 | 16.09144831 | 0 | 69.61626577 | 0 | 0 | 0 | 0 | 0 | 0.22
3699 | 13.59000032 | 5.619999953 | 0 | 0.04 | 0.100000003 | 0 | 0.76999999 | 14.25000017 | 0 | 65.52999957 | 0.100000003 | 0 | 0 | 0 | 0 | 0.2195
3700 | 14.01000021 | 7.010000217 | 0 | 0.07 | 0 | 0 | 0.529999971 | 13.77999971 | 0 | 64.49999989 | 0.100000001 | 0 | 0 | 0 | 0 | 0.22
3701 | 13.10131029 | 5.110511096 | 0 | 0.030002999 | 0.200020002 | 0 | 2.010200976 | 13.00129991 | 0 | 66.47664774 | 0.070007 | 0 | 0 | 0 | 0 | 0.218
3702 | 6.960696023 | 0 | 0 | 2.040203958 | 2.450245043 | 9.69096856 | 2.020201977 | 10.39103932 | 0 | 63.47634809 | 0 | 0 | 0 | 0 | 2.960296032 | 0.22
3703 | 7.400740353 | 0 | 0 | 1.150115016 | 2.080207996 | 9.270927781 | 1.020102016 | 10.55105556 | 0 | 65.95659425 | 0 | 0 | 0 | 0 | 2.560256032 | 0.22
3704 | 10.68106877 | 0 | 0 | 1.860186095 | 0.260026002 | 7.910791191 | 1.690169131 | 11.2011203 | 0 | 65.27652648 | 0.100010006 | 0 | 0 | 0 | 1.010101034 | 0.22
3705 | 7.780778592 | 0 | 0 | 1.550155029 | 0.980098067 | 5.100510155 | 1.080108096 | 12.90129025 | 0 | 69.59695876 | 0 | 0 | 0 | 0 | 1.000100049 | 0.22
3706 | 10.6821365 | 0 | 0 | 1.860372049 | 0.260051995 | 7.911581994 | 1.690338088 | 11.20224002 | 0 | 65.27305534 | 0.100020003 | 0 | 0 | 0 | 1.010202009 | 0.22
3707 | 11.19223787 | 0 | 0 | 1.870374053 | 0.260051997 | 8.341668367 | 1.210242069 | 10.73214581 | 0 | 65.27305581 | 0.100020004 | 0 | 0 | 0 | 1.010202016 | 0.22
3708 | 0.350596003 | 0 | 0 | 9.235700849 | 0.160272458 | 0 | 5.278974174 | 13.16237623 | 0 | 71.73194406 | 0 | 0 | 0 | 0 | 0 | 0.22
3709 | 0.350610066 | 0 | 0.004006972 | 9.236071315 | 0.170296323 | 0 | 5.279185927 | 13.1629042 | 0 | 71.71478226 | 0 | 0 | 0 | 0 | 0 | 0.22
3710 | 0.042994413 | 0.49993502 | 0 | 10.06869099 | 3.329567154 | 0 | 1.559797204 | 11.38852009 | 0 | 72.98051203 | 0 | 0 | 0 | 0 | 0 | 0.22
3711 | 1.769999929 | 0.87999997 | 0 | 0 | 6.419999889 | 0 | 4.709999901 | 8.770000202 | 0 | 67.44000047 | 0 | 0 | 0 | 9.289999691 | 0.589999957 | 0.22
3713 | 1.769999929 | 0.87999997 | 0 | 0 | 6.40999966 | 0 | 4.709999901 | 8.770000202 | 0 | 67.44000047 | 0 | 0 | 0 | 9.299999919 | 0.589999957 | 0.22
3714 | 0.430000012 | 0.490000015 | 0 | 10.02999985 | 3.319999971 | 0 | 1.54999997 | 11.34000028 | 0 | 72.70999991 | 0 | 0 | 0 | 0 | 0 | 0.22
3715 | 0.04 | 0.49000002 | 0 | 10.06999992 | 3.329999998 | 0 | 1.559999978 | 11.3900006 | 0 | 72.98999949 | 0 | 0 | 0 | 0 | 0 | 0.22
3716 | 5.890000028 | 6.160000016 | 0 | 0 | 2.609999967 | 0 | 0 | 15.84000058 | 0 | 68.05999943 | 0 | 0 | 0 | 0 | 1.309999979 | 0.22
3718 | 5.900590302 | 6.160616063 | 0 | 0 | 2.600259995 | 0 | 0 | 15.84158471 | 0 | 68.06680594 | 0 | 0 | 0 | 0 | 1.300129998 | 0.22
3719 | 0 | 0 | 0 | 11.76999999 | 0 | 14.90999926 | 0 | 0 | 0 | 73.16000076 | 0 | 0 | 0 | 0 | 0 | 0.22
3720 | 9.670000313 | 0 | 0 | 0 | 0 | 10.00000024 | 0 | 10.18999983 | 0 | 65.23999946 | 0 | 0 | 0 | 0 | 4.710000153 | 0.22
3721 | 11.38000019 | 0 | 0 | 0 | 0.949999994 | 0 | 7.980000073 | 15.47000037 | 0 | 63.86999936 | 0 | 0 | 0 | 0 | 0.150000007 | 0.22
3722 | 2.339695724 | 0.099987002 | 6.159199072 | 5.569276094 | 10.57862457 | 0 | 2.179716675 | 10.24866754 | 0 | 62.30190132 | 0 | 0 | 0 | 0.042994412 | 0 | 0.22
3723 | 27.64999975 | 0 | 0 | 34.00000016 | 0 | 0 | 4.099999924 | 0 | 0 | 33.75000016 | 0 | 0 | 0 | 0 | 0 | 0.22
3725 | 4 | 12 | 0 | 0 | 0 | 0 | 0 | 20 | 0 | 64 | 0 | 0 | 0 | 0 | 0 | 0.219593
3727 | 0 | 28.56999997 | 0 | 0 | 0 | 0 | 0 | 14.2900001 | 0 | 57.13999993 | 0 | 0 | 0 | 0 | 0 | 0.219554
3728 | 13.39999987 | 0 | 0 | 0 | 0 | 0 | 0 | 13.70000007 | 0 | 64.0999997 | 0 | 8.800000359 | 0 | 0 | 0 | 0.219551
3729 | 0 | 0 | 0 | 0 | 0 | 0 | 0 | 16.66999976 | 0 | 83.33000024 | 0 | 0 | 0 | 0 | 0 | 0.202504
3730 | 0 | 0 | 0 | 0 | 0 | 21.05263158 | 0 | 0 | 0 | 78.94736842 | 0 | 0 | 0 | 0 | 0 | 0.219219
3731 | 0 | 0 | 0 | 0 | 0 | 0 | 16.66833352 | 16.66833352 | 0 | 66.66333295 | 0 | 0 | 0 | 0 | 0 | 0.219081
3732 | 13.98999965 | 5.999999949 | 0 | 0.050000001 | 2.499999979 | 0 | 2.019999964 | 11.39000024 | 0 | 63.95000021 | 0.1 | 0 | 0 | 0 | 0 | 0.219
3733 | 9.950995025 | 0 | 0 | 1.820182092 | 0.270027017 | 7.820782342 | 1.040103985 | 11.9611963 | 0 | 66.03660321 | 0.100010003 | 0 | 0 | 0 | 1.000100022 | 0.219
3734 | 12.02120237 | 9.800980116 | 0 | 0.020002 | 0.930093 | 0 | 0.010001 | 12.69126848 | 0 | 64.40644104 | 0.120011996 | 0 | 0 | 0 | 0 | 0.219
3735 | 11.34113444 | 3.340333999 | 0.020002001 | 8.430843518 | 0 | 0 | 2.960296113 | 0 | 0 | 71.67716698 | 0.120012 | 2.110210948 | 0 | 0 | 0 | 0.219
3736 | 12.56125609 | 3.990398906 | 0 | 0.030002999 | 0.010001 | 0 | 2.050204899 | 13.55135484 | 0 | 67.05670631 | 0.090009001 | 0 | 0 | 0.650064959 | 0.010001 | 0.219
3737 | 12.00879925 | 11.90880887 | 0 | 0.039995999 | 0 | 0 | 0 | 11.90880887 | 0 | 64.03359702 | 0.099990002 | 0 | 0 | 0 | 0 | 0.219
3739 | 13.47134758 | 8.950895019 | 0 | 0.010001 | 0.240024 | 0 | 0.010001 | 12.70127011 | 0 | 64.53645329 | 0.080008 | 0 | 0 | 0 | 0 | 0.219
3740 | 13.98999965 | 5.999999948 | 0 | 0.05 | 2.499999978 | 0 | 2.019999964 | 11.39000025 | 0 | 63.95000021 | 0.100000001 | 0 | 0 | 0 | 0 | 0.219
3741 | 13.0026008 | 2.480496171 | 4.280856472 | 4.580916205 | 0 | 0 | 3.35067011 | 0 | 0 | 70.7541502 | 0.100020008 | 1.430286035 | 0 | 0 | 0.020004001 | 0.219
3742 | 14.00859958 | 8.899109843 | 0 | 0.039996 | 0 | 0 | 0.019998 | 12.90870917 | 0 | 64.0235974 | 0.099990004 | 0 | 0 | 0 | 0 | 0.219
3744 | 0 | 0 | 0 | 0 | 0 | 5 | 0 | 20 | 0 | 75 | 0 | 0 | 0 | 0 | 0 | 0.219
3745 | 14.01000074 | 8.899999945 | 0 | 0.04 | 0 | 0 | 0.020000001 | 12.91000032 | 0 | 64.01999898 | 0.100000005 | 0 | 0 | 0 | 0 | 0.219
3746 | 0 | 0 | 0 | 19.9480062 | 0 | 0 | 0 | 7.819218345 | 0 | 72.23277546 | 0 | 0 | 0 | 0 | 0 | 0.219
3747 | 0.290087008 | 0 | 0 | 8.102430821 | 0.190057008 | 0 | 6.882064487 | 14.2842845 | 0 | 70.25107617 | 0 | 0 | 0 | 0 | 0 | 0.219
3748 | 4 | 0 | 0 | 0 | 0 | 33 | 0 | 0 | 0 | 63 | 0 | 0 | 0 | 0 | 0 | 0.219
3749 | 13.00130013 | 2.480248044 | 4.280428253 | 4.580457969 | 0 | 0 | 3.350334938 | 0 | 0 | 70.7570757 | 0.100010002 | 1.430142962 | 0 | 0 | 0.020002 | 0.219
3751 | 13.00000025 | 16.29999955 | 0 | 17.60000072 | 0 | 0 | 0 | 0 | 53.09999948 | 0 | 0 | 0 | 0 | 0 | 0 | 0.219
3752 | 0 | 0 | 0 | 0 | 0 | 0 | 0 | 24.59999991 | 0 | 75.40000009 | 0 | 0 | 0 | 0 | 0 | 0.219
3753 | 6.000000115 | 0 | 0 | 0 | 0 | 13.00000025 | 0 | 12.39999986 | 0 | 68.59999978 | 0 | 0 | 0 | 0 | 0 | 0.219
3754 | 12.71127157 | 3.560356091 | 0 | 0.040004001 | 0.010001 | 0 | 1.790179036 | 14.19141917 | 0 | 66.38663802 | 0.090009007 | 0 | 0 | 1.190119107 | 0.030003001 | 0.219
3755 | 0 | 13.21132133 | 0 | 0 | 0 | 0 | 0 | 0 | 0 | 86.78867867 | 0 | 0 | 0 | 0 | 0 | 0.219
3758 | 14.01000074 | 8.899999944 | 0 | 0.040000001 | 0 | 0 | 0.02 | 12.91000032 | 0 | 64.01999899 | 0.100000005 | 0 | 0 | 0 | 0 | 0.219
3759 | 0 | 21.79999924 | 0 | 0 | 0 | 0 | 0 | 22 | 0 | 56.20000076 | 0 | 0 | 0 | 0 | 0 | 0.219
3760 | 13.51000037 | 7.900000178 | 0 | 0.050000001 | 0 | 0 | 1.00000001 | 13.40999999 | 0 | 64.02999945 | 0.100000003 | 0 | 0 | 0 | 0 | 0.219
3761 | 20.90000002 | 41.00000078 | 0 | 38.0999992 | 0 | 0 | 0 | 0 | 0 | 0 | 0 | 0 | 0 | 0 | 0 | 0.219
3762 | 13.71000035 | 7.980000199 | 0 | 0.01 | 1.020000004 | 0 | 0.01 | 12.27000073 | 0 | 64.87999872 | 0.12 | 0 | 0 | 0 | 0 | 0.219
3763 | 15.62156266 | 1.870187098 | 0 | 2.850285047 | 0 | 0 | 1.570157131 | 0 | 6.870687228 | 70.09700883 | 0.060006002 | 1.060105996 | 0 | 0 | 0 | 0.219
3764 | 4 | 0 | 0 | 0 | 0 | 12.5 | 0 | 12.5 | 0 | 71 | 0 | 0 | 0 | 0 | 0 | 0.2178335
3765 | 8.699999726 | 0 | 0 | 0 | 0 | 14.89999948 | 0 | 18.49999982 | 0 | 57.90000097 | 0 | 0 | 0 | 0 | 0 | 0.219
3766 | 0 | 13.22000039 | 0 | 0 | 0 | 0 | 0 | 0 | 0 | 86.77999961 | 0 | 0 | 0 | 0 | 0 | 0.219
3767 | 0 | 4.340434123 | 0 | 0 | 0 | 0 | 0 | 0 | 0 | 95.65956588 | 0 | 0 | 0 | 0 | 0 | 0.219
3768 | 13.93999955 | 7.88999985 | 0 | 0.349999993 | 3.210000032 | 0 | 0.02 | 11.78999994 | 0 | 62.70000063 | 0.100000001 | 0 | 0 | 0 | 0 | 0.219
3770 | 14.00070001 | 6.980349022 | 0 | 0.068003404 | 0.500025 | 0 | 0.03700185 | 13.75068751 | 0.970048529 | 63.59317968 | 0.100005002 | 0 | 0 | 0 | 0 | 0.219
3771 | 13.5113517 | 8.910891161 | 0 | 0 | 0 | 0 | 0 | 13.41134132 | 0 | 64.06640581 | 0.100010005 | 0 | 0 | 0 | 0 | 0.218
3772 | 0 | 0 | 0 | 0 | 0 | 0 | 0 | 25.1999998 | 0 | 74.8000002 | 0 | 0 | 0 | 0 | 0 | 0.219
3773 | 8.129186906 | 0 | 0 | 2.999699923 | 0 | 10.00899897 | 0 | 10.00899897 | 0 | 66.04339636 | 0 | 0 | 0 | 0 | 2.809718871 | 0.219
3775 | 16.97999958 | 0 | 0 | 0 | 2.890000112 | 0 | 0 | 14.64999965 | 7.710000057 | 57.7700006 | 0 | 0 | 0 | 0 | 0 | 0.219
3777 | 12.66126572 | 4.150415052 | 0 | 0.040003999 | 0.010001 | 0 | 2.330232899 | 13.6413642 | 0 | 67.08670913 | 0.070007 | 0 | 0 | 0 | 0.010001 | 0.219
3779 | 13.51000037 | 7.900000177 | 0 | 0.050000002 | 0 | 0 | 1.00000001 | 13.40999999 | 0 | 64.02999945 | 0.100000002 | 0 | 0 | 0 | 0 | 0.219
3780 | 16.68999997 | 0 | 1.399999929 | 1.229999978 | 0 | 9.489999452 | 1.719999971 | 0 | 3.999999865 | 65.05000086 | 0 | 0 | 0 | 0.419999973 | 0 | 0.219
3781 | 12.3100007 | 9.010000435 | 0 | 0 | 0 | 0 | 0 | 12.81000071 | 0 | 65.76999815 | 0.100000004 | 0 | 0 | 0 | 0 | 0.219
3782 | 11.34226816 | 3.340667915 | 0.020004 | 8.431686308 | 0 | 0 | 2.960592039 | 0 | 0 | 71.67433569 | 0.120023997 | 2.110421896 | 0 | 0 | 0 | 0.219
3783 | 18.34183443 | 5.640563952 | 0 | 0.060006 | 0.250025004 | 0 | 0.040004 | 18.74187406 | 0 | 56.82568256 | 0.100010003 | 0 | 0 | 0 | 0 | 0.219
3784 | 9.710000366 | 0 | 0 | 0.050000002 | 0 | 0 | 5.219999967 | 14.52000095 | 0 | 70.33999871 | 0.160000002 | 0 | 0 | 0 | 0 | 0.219
3785 | 11.34113444 | 3.340333999 | 0.020002 | 8.430843518 | 0 | 0 | 2.960296113 | 0 | 0 | 71.67716698 | 0.120012 | 2.110210948 | 0 | 0 | 0 | 0.219
3786 | 7.989999809 | 0 | 0 | 0.090000004 | 0 | 0 | 7.980000057 | 15.71000011 | 0 | 68.07000002 | 0.159999997 | 0 | 0 | 0 | 0 | 0.219
3789 | 12.01000038 | 11.91 | 0 | 0.04 | 0 | 0 | 0 | 11.91 | 0 | 64.02999961 | 0.100000003 | 0 | 0 | 0 | 0 | 0.219
3790 | 0 | 18.55999947 | 0 | 0 | 0 | 10.30000019 | 0 | 10.55000019 | 0 | 60.59000015 | 0 | 0 | 0 | 0 | 0 | 0.219
3792 | 13.98860103 | 5.999400109 | 0 | 0.049995002 | 2.499750045 | 0 | 2.019798018 | 11.38886155 | 0 | 63.95360425 | 0.099990003 | 0 | 0 | 0 | 0 | 0.219
3793 | 8.129999998 | 0 | 0 | 2.999999957 | 0 | 10.01000009 | 0 | 10.01000009 | 0 | 66.03999997 | 0 | 0 | 0 | 0 | 2.809999903 | 0.219
3794 | 1.23086162 | 0 | 0 | 7.014910653 | 0.380266181 | 0 | 6.064244903 | 13.07915508 | 0 | 72.23056156 | 0 | 0 | 0 | 0 | 0 | 0.219
3795 | 9.290928998 | 0 | 0 | 2.430243076 | 1.220122033 | 6.220621814 | 1.930192955 | 11.45114485 | 0 | 65.04650517 | 0 | 0 | 0 | 0 | 2.400240105 | 0.219
3796 | 0 | 4.899510314 | 2.439756166 | 0 | 9.19908022 | 0 | 0 | 3.639636267 | 0 | 74.58254067 | 0 | 0 | 0 | 5.109489362 | 0 | 0.2189615
3798 | 0 | 28.17000008 | 0 | 0 | 0 | 0 | 0 | 15.48999977 | 0 | 56.34000015 | 0 | 0 | 0 | 0 | 0 | 0.218841
3800 | 4 | 32 | 0 | 0 | 0 | 16 | 0 | 0 | 0 | 48 | 0 | 0 | 0 | 0 | 0 | 0.218695
3801 | 0 | 13.63863658 | 0 | 0 | 0 | 0 | 0 | 22.72772693 | 0 | 63.63363649 | 0 | 0 | 0 | 0 | 0 | 0.218654
3802 | 8 | 8 | 0 | 0 | 0 | 16 | 0 | 0 | 0 | 68 | 0 | 0 | 0 | 0 | 0 | 0.218632
3803 | 12.4612465 | 4.070407324 | 0 | 0.030003 | 0.010001 | 0 | 2.380238203 | 13.5013505 | 0 | 67.45674446 | 0.080008001 | 0 | 0 | 0 | 0.010001 | 0.218
3804 | 10.64999998 | 0 | 0 | 0 | 0 | 0 | 5.420000259 | 14.78000023 | 0 | 67.12999951 | 0.090000007 | 0 | 0 | 0 | 1.930000013 | 0.218
3805 | 8.320831709 | 0 | 0 | 0.350034995 | 0.060005999 | 11.72117229 | 0.210020994 | 10.33103294 | 0 | 66.54665503 | 0 | 0 | 0 | 0 | 2.460246042 | 0.218
3806 | 0 | 0 | 0 | 22.34000037 | 0 | 0 | 0 | 6.380000175 | 0 | 71.27999946 | 0 | 0 | 0 | 0 | 0 | 0.218
3807 | 16.10161014 | 0.040003998 | 0 | 7.730772904 | 0 | 0 | 2.130213082 | 0 | 7.030703106 | 62.9062906 | 0.050005 | 4.01040117 | 0 | 0 | 0 | 0.218
3809 | 0 | 0 | 0 | 18 | 0 | 0 | 0 | 12 | 0 | 70 | 0 | 0 | 0 | 0 | 0 | 0.218
3810 | 13.61136104 | 0.030003 | 0 | 7.370737094 | 0 | 0 | 2.04020402 | 0 | 8.570856937 | 64.4664469 | 0.050005002 | 3.860386004 | 0 | 0 | 0 | 0.218
3811 | 6 | 0 | 0 | 0 | 0 | 0 | 12 | 10 | 0 | 72 | 0 | 0 | 0 | 0 | 0 | 0.218
3812 | 0 | 0 | 0 | 0 | 0 | 0 | 0 | 16 | 0 | 84 | 0 | 0 | 0 | 0 | 0 | 0.216
3813 | 0 | 0 | 0 | 0 | 0 | 10 | 0 | 0 | 0 | 90 | 0 | 0 | 0 | 0 | 0 | 0.2076667
3814 | 14.06140621 | 4.150415032 | 0 | 0 | 0 | 0 | 2.550254913 | 13.94139337 | 0.850085011 | 64.44644547 | 0 | 0 | 0 | 0 | 0 | 0.218
3819 | 11.49999978 | 0 | 10.35000018 | 0 | 0 | 20.24999961 | 0 | 0 | 57.90000042 | 0 | 0 | 0 | 0 | 0 | 0 | 0.218
3822 | 0 | 0 | 0 | 0 | 0 | 0 | 0 | 15.58999956 | 0 | 84.41000044 | 0 | 0 | 0 | 0 | 0 | 0.213
3823 | 7.000000213 | 0 | 0 | 0 | 0 | 0 | 5.500000167 | 14.00000043 | 0 | 73.19999917 | 0 | 0 | 0 | 0 | 0.300000021 | 0.218
3824 | 0 | 0 | 0 | 0 | 0 | 0 | 0 | 24.41999961 | 0 | 75.58000039 | 0 | 0 | 0 | 0 | 0 | 0.218
3826 | 0 | 0 | 0 | 18.60000091 | 0 | 0 | 0 | 11.20000013 | 0 | 70.19999896 | 0 | 0 | 0 | 0 | 0 | 0.218
3827 | 15 | 0 | 0 | 0 | 0 | 14 | 0 | 0 | 0 | 71 | 0 | 0 | 0 | 0 | 0 | 0.218
3828 | 12.82128214 | 0 | 0.030003 | 5.570557365 | 0 | 0 | 5.650565292 | 0 | 0 | 72.31723107 | 0.100010005 | 3.500350122 | 0 | 0 | 0.010001 | 0.218
3839 | 14.06000084 | 4.150000219 | 0 | 0 | 0 | 0 | 2.550000028 | 13.94 | 0.850000049 | 64.44999887 | 0 | 0 | 0 | 0 | 0 | 0.218
3840 | 13.59999975 | 4.899999869 | 0 | 0 | 0 | 0 | 2.399999985 | 13.59999975 | 0 | 65.41000064 | 0.089999999 | 0 | 0 | 0 | 0 | 0.218
3844 | 14.96149627 | 7.0507053 | 0 | 0.060006 | 0.500050008 | 0 | 0.020002 | 13.5713569 | 0 | 63.73637352 | 0.100010003 | 0 | 0 | 0 | 0 | 0.218
3845 | 11.31999952 | 10.02000031 | 0 | 0 | 1.299999933 | 0 | 0 | 11.52000029 | 0 | 65.78999994 | 0.05 | 0 | 0 | 0 | 0 | 0.218
3846 | 13.99139872 | 8.140814313 | 0 | 0.060005998 | 0.500049998 | 0 | 0.020001999 | 13.96139599 | 0 | 63.22632298 | 0.100010001 | 0 | 0 | 0 | 0 | 0.218
3848 | 9.989999809 | 0 | 0 | 1.750000007 | 0.250000001 | 8.989999805 | 1.000000004 | 9.989999809 | 0 | 66.93000056 | 0.100000002 | 0 | 0 | 0 | 1.000000004 | 0.218
3849 | 11.3188674 | 10.0189982 | 0 | 0 | 1.299869918 | 0 | 0 | 11.51884816 | 0 | 65.79342133 | 0.049994999 | 0 | 0 | 0 | 0 | 0.218
3850 | 19.1200008 | 5.440000046 | 0 | 0.059999999 | 0.25999999 | 0 | 0.050000001 | 17.96999928 | 0 | 56.99999989 | 0.100000001 | 0 | 0 | 0 | 0 | 0.218
3851 | 13.97139739 | 4.480448058 | 0 | 0 | 0 | 0 | 2.510251012 | 13.77137758 | 0.370037008 | 64.89648895 | 0 | 0 | 0 | 0 | 0 | 0.218
3852 | 10.48104735 | 0 | 0 | 0 | 0 | 0 | 5.450544711 | 13.88138787 | 0 | 68.98690012 | 0.170016999 | 0 | 0 | 1.030102953 | 0 | 0.218
3853 | 12.81999974 | 0 | 0.029999999 | 5.570000191 | 0 | 0 | 5.650000115 | 0 | 0 | 72.31999994 | 0.100000002 | 3.500000012 | 0 | 0 | 0.01 | 0.218
3855 | 15.78157741 | 0.030002999 | 0 | 7.050705046 | 0 | 0 | 0.100009999 | 0 | 6.720671652 | 64.48645003 | 0.060005997 | 5.770576863 | 0 | 0 | 0 | 0.218
3857 | 9.950994803 | 0 | 0 | 2.060205942 | 2.940294055 | 6.990698767 | 5.100509902 | 3.950395045 | 0 | 68.90689148 | 0.100010001 | 0 | 0 | 0 | 0 | 0.218
3858 | 8.090809577 | 0 | 0 | 1.050105007 | 0.010001001 | 11.73117315 | 0.030003001 | 9.980998065 | 0 | 66.27662711 | 0 | 0 | 0 | 0 | 2.820282081 | 0.218
3859 | 10.05201034 | 0 | 0 | 1.780355998 | 0.250050004 | 7.861572251 | 1.010202006 | 9.851970528 | 0 | 68.09361885 | 0.100020003 | 0 | 0 | 0 | 0.990198024 | 0.218
3860 | 0 | 15.39999962 | 0 | 21.60000038 | 0 | 0 | 0 | 0 | 62.5 | 0 | 0 | 0 | 0 | 0 | 0 | 0.218
3861 | 19.63749298 | 5.007009783 | 0 | 0 | 0 | 0 | 0 | 14.75065036 | 0 | 60.60484687 | 0 | 0 | 0 | 0 | 0 | 0.217993
3862 | 7 | 0 | 0 | 0 | 0 | 0 | 0 | 25 | 0 | 68 | 0 | 0 | 0 | 0 | 0 | 0.217712
3863 | 12.89000052 | 0 | 0 | 0 | 0 | 2.920000116 | 0.02 | 13.92000027 | 2.470000063 | 63.66999904 | 0.050000002 | 0 | 0 | 4.059999998 | 0 | 0.217
3864 | 1.510604242 | 0 | 0 | 10.23409325 | 0 | 0 | 4.821928976 | 13.76550653 | 0 | 69.66786701 | 0 | 0 | 0 | 0 | 0 | 0.217
3865 | 13.48865102 | 6.999300127 | 0 | 0.059994 | 0 | 0 | 2.009799027 | 13.38866158 | 0 | 63.95360424 | 0.099990003 | 0 | 0 | 0 | 0 | 0.217
3866 | 12.27122789 | 10.01100158 | 0 | 0.020002 | 0.950095022 | 0 | 0.010001 | 12.16121628 | 0 | 64.45644423 | 0.120012002 | 0 | 0 | 0 | 0 | 0.217
3867 | 3.789999859 | 20.84999982 | 0 | 0.019999999 | 0 | 0 | 0.019999999 | 0 | 9.829999657 | 65.44000067 | 0.049999999 | 0 | 0 | 0 | 0 | 0.217
3868 | 2.390000088 | 0 | 0 | 0 | 0 | 40.79999895 | 0 | 0 | 0 | 56.81000096 | 0 | 0 | 0 | 0 | 0 | 0.217
3869 | 14.00139996 | 6.910690826 | 0 | 0.060005999 | 0.510050988 | 0 | 0.010001 | 14.08140788 | 0 | 63.40634134 | 0.100010001 | 0 | 0 | 0.920092014 | 0 | 0.217
3870 | 4.699999854 | 17.58000009 | 0 | 18.87999934 | 0 | 0 | 0 | 0 | 58.84000072 | 0 | 0 | 0 | 0 | 0 | 0 | 0.217
3872 | 13.21000045 | 5.600000077 | 0 | 0.050000003 | 2.830000011 | 0 | 1.890000044 | 12.20000019 | 0 | 64.12999923 | 0.090000007 | 0 | 0 | 0 | 0 | 0.217
3874 | 16 | 0 | 0 | 0 | 0 | 15 | 0 | 0 | 0 | 69 | 0 | 0 | 0 | 0 | 0 | 0.217
3875 | 7 | 0 | 0 | 0 | 0 | 23 | 0 | 0 | 0 | 70 | 0 | 0 | 0 | 0 | 0 | 0.217
3877 | 13.51000028 | 8.909999881 | 0 | 0 | 0 | 0 | 0 | 13.4099999 | 0 | 64.06999994 | 0.100000002 | 0 | 0 | 0 | 0 | 0.217
3878 | 10.98999981 | 0 | 0 | 1.750000007 | 0.250000001 | 9.989999809 | 1.000000004 | 8.989999805 | 0 | 65.93000056 | 0.100000002 | 0 | 0 | 0 | 1.000000004 | 0.217
3879 | 8.02999974 | 0 | 0 | 0 | 0 | 0 | 0 | 15.64000036 | 0 | 68.25000006 | 0.150000006 | 0 | 0 | 7.929999835 | 0 | 0.217
3880 | 21 | 0 | 0 | 0 | 2 | 0 | 0 | 14 | 5 | 58 | 0 | 0 | 0 | 0 | 0 | 0.217
3883 | 5 | 0 | 0 | 0 | 0 | 25 | 0 | 0 | 0 | 70 | 0 | 0 | 0 | 0 | 0 | 0.217
3884 | 1.490447108 | 0 | 0 | 12.27368227 | 0 | 0 | 2.870861075 | 13.15394548 | 0 | 70.21106407 | 0 | 0 | 0 | 0 | 0 | 0.217
3885 | 0 | 4 | 0 | 0 | 0 | 0 | 0 | 16 | 0 | 80 | 0 | 0 | 0 | 0 | 0 | 0.217
3886 | 10.73892603 | 0 | 0 | 0 | 0 | 0 | 3.09968998 | 15.40845922 | 1.049894978 | 69.70302979 | 0 | 0 | 0 | 0 | 0 | 0.217
3887 | 12.81000054 | 0 | 0 | 0 | 0 | 43.7099995 | 0 | 0 | 0 | 43.47999996 | 0 | 0 | 0 | 0 | 0 | 0.217
3889 | 13.48865079 | 5.999400008 | 0 | 0.059993999 | 0 | 0 | 3.019697985 | 13.38866136 | 0 | 63.94360585 | 0.099990002 | 0 | 0 | 0 | 0 | 0.217
3890 | 13.58135801 | 5.790578997 | 0 | 0.050005001 | 2.920292094 | 0 | 1.95019506 | 12.581258 | 0 | 63.02630284 | 0.100010002 | 0 | 0 | 0 | 0 | 0.217
3892 | 8.909999677 | 0 | 0 | 21.62000043 | 0 | 0 | 0 | 0 | 0 | 69.4699999 | 0 | 0 | 0 | 0 | 0 | 0.217
3893 | 1.490596244 | 0 | 0 | 12.27491039 | 0 | 0 | 2.871148337 | 13.15526169 | 0 | 70.20808334 | 0 | 0 | 0 | 0 | 0 | 0.217
3895 | 12.57125701 | 4.12041199 | 0 | 0.040004 | 0.010001 | 0 | 2.420242138 | 13.64136469 | 0 | 67.10671017 | 0.080008 | 0 | 0 | 0 | 0.010001 | 0.217
3896 | 14.32856726 | 8.129187303 | 0 | 0.019998 | 0.979902042 | 0 | 0.009999 | 14.31856803 | 0 | 62.11378837 | 0.099990004 | 0 | 0 | 0 | 0 | 0.217
3899 | 0 | 16 | 0 | 0 | 16 | 0 | 0 | 0 | 0 | 68 | 0 | 0 | 0 | 0 | 0 | 0.2135
3900 | 3.430000075 | 0 | 0 | 0 | 0 | 38.41999826 | 0 | 0 | 0 | 58.15000166 | 0 | 0 | 0 | 0 | 0 | 0.217
3901 | 13.8199999 | 9.319999832 | 0 | 0.340000009 | 3.200000095 | 0 | 0.01 | 11.00000016 | 0 | 62.21 | 0.100000003 | 0 | 0 | 0 | 0 | 0.217
3903 | 11.98999982 | 0 | 0 | 1.750000007 | 0.250000001 | 10.98999981 | 1.000000004 | 7.989999801 | 0 | 64.93000055 | 0.100000002 | 0 | 0 | 0 | 1.000000004 | 0.217
3908 | 12.56999961 | 4.119999861 | 0 | 0.039999999 | 0.01 | 0 | 2.420000062 | 13.64000026 | 0 | 67.11000021 | 0.079999998 | 0 | 0 | 0 | 0.01 | 0.217
3909 | 13.99139939 | 7.040704272 | 0 | 0.060006002 | 0.510051012 | 0 | 0.010001 | 13.83138353 | 0 | 64.45644479 | 0.100010005 | 0 | 0 | 0 | 0 | 0.217
3910 | 13.29999989 | 3.99999991 | 0 | 0 | 0 | 0 | 2.400000041 | 13.6999995 | 0 | 66.51000065 | 0.090000002 | 0 | 0 | 0 | 0 | 0.217
3911 | 14.77147728 | 7.250724912 | 0 | 0.030002999 | 0.200020001 | 0 | 0.010001 | 13.51135106 | 0 | 64.15641575 | 0.070006999 | 0 | 0 | 0 | 0 | 0.217
3912 | 1.510453104 | 0 | 0 | 10.23306931 | 0 | 0 | 4.821446535 | 13.76412927 | 0 | 69.67090178 | 0 | 0 | 0 | 0 | 0 | 0.217
3913 | 1.309999987 | 0 | 0 | 0 | 0 | 66.80999979 | 0 | 0 | 31.88000022 | 0 | 0 | 0 | 0 | 0 | 0 | 0.217
3914 | 20.15899159 | 2.479875988 | 0 | 3.569821388 | 0.072996348 | 0 | 0 | 6.119693808 | 0 | 66.82665948 | 0.091995399 | 0 | 0 | 0.679965998 | 0 | 0.217
3915 | 12.89000052 | 0 | 0 | 0 | 0 | 2.920000116 | 0.02 | 13.92000027 | 2.470000062 | 63.66999904 | 0.050000001 | 0 | 0 | 4.059999998 | 0 | 0.217
3916 | 12.56999962 | 4.119999861 | 0 | 0.039999999 | 0.01 | 0 | 2.420000062 | 13.64000026 | 0 | 67.1100002 | 0.079999998 | 0 | 0 | 0 | 0.01 | 0.217
3918 | 9.970997095 | 0 | 0 | 1.540153935 | 0.990098993 | 7.960795901 | 3.570356872 | 4.940493972 | 0 | 68.94689525 | 0.090009002 | 0 | 0 | 0 | 1.990198976 | 0.217
3919 | 9.380000289 | 0 | 0 | 2.510000037 | 1.230000042 | 6.370000004 | 0.04 | 11.6000006 | 0 | 66.4899991 | 0 | 0 | 0 | 0 | 2.36999993 | 0.217
3920 | 9.380937867 | 0 | 0 | 2.510250924 | 1.230122987 | 6.370636718 | 0.040003998 | 11.60116008 | 0 | 66.48664961 | 0 | 0 | 0 | 0 | 2.370236823 | 0.217
3921 | 9.450945138 | 0 | 0 | 1.780178033 | 0.27002702 | 5.910591053 | 3.130313223 | 11.37113728 | 0 | 66.99669919 | 0.100010005 | 0 | 0 | 0 | 0.980098053 | 0.217
3922 | 0 | 18.37183748 | 0 | 0 | 6.790678831 | 0 | 0 | 0 | 0 | 74.5174517 | 0 | 0 | 0 | 0 | 0 | 0.217
3924 | 6 | 0 | 0 | 0 | 0 | 12.5 | 0 | 12.5 | 0 | 69 | 0 | 0 | 0 | 0 | 0 | 0.216667
3925 | 15 | 0 | 0 | 7 | 0 | 0 | 0 | 18 | 0 | 60 | 0 | 0 | 0 | 0 | 0 | 0.216667
3926 | 12.73254589 | 3.530706069 | 0 | 0.040008 | 0.010002 | 0 | 1.790358011 | 14.12282428 | 0 | 66.34326966 | 0.090018006 | 0 | 0 | 1.33026608 | 0.010002 | 0.216
3927 | 14.48999958 | 6.999999907 | 0 | 0.05 | 0 | 0 | 0 | 14.39000015 | 0 | 63.97000037 | 0.1 | 0 | 0 | 0 | 0 | 0.216
3928 | 13.30000003 | 9.100000273 | 0 | 7.900000001 | 0 | 0 | 6.199999735 | 0 | 0 | 62.20000002 | 0 | 1.299999937 | 0 | 0 | 0 | 0.216
3929 | 13.68136855 | 6.280628322 | 0 | 0.050005002 | 0.250025004 | 0 | 0.020002 | 13.90138987 | 0 | 65.71657125 | 0.100010003 | 0 | 0 | 0 | 0 | 0.216
3930 | 16.16000007 | 7.020000077 | 0 | 5.699999887 | 0 | 0 | 2.160000115 | 0 | 10.18999972 | 54.54999998 | 0.070000001 | 4.150000152 | 0 | 0 | 0 | 0.216
3931 | 14.89999983 | 7.400000201 | 0 | 9.89999976 | 0 | 0 | 3.50000005 | 0 | 0 | 63.30000014 | 0 | 1.000000014 | 0 | 0 | 0 | 0.216
3932 | 10.19999964 | 0 | 0 | 0.059999998 | 0 | 1.499999975 | 5.380000026 | 12.18999938 | 0 | 70.51000098 | 0.159999994 | 0 | 0 | 0 | 0 | 0.216
3933 | 12.73127321 | 3.530353157 | 0 | 0.040004001 | 0.010001 | 0 | 1.790179056 | 14.12141263 | 0 | 66.34663382 | 0.090009008 | 0 | 0 | 1.330133113 | 0.010001 | 0.216
3934 | 12.74127441 | 3.540354139 | 0 | 0.050005003 | 0.010001 | 0 | 2.270227095 | 14.11141136 | 0 | 66.27662696 | 0.090009008 | 0 | 0 | 0.900090021 | 0.010001 | 0.216
3935 | 13.99999998 | 7.499999991 | 0 | 9.30000018 | 0 | 0 | 4.0999999 | 0 | 0 | 63.49999992 | 0 | 1.600000022 | 0 | 0 | 0 | 0.216
3936 | 14.69999995 | 6.300000251 | 0 | 8.600000463 | 0 | 0 | 6.300000251 | 0 | 0 | 63.09999908 | 0 | 1.00000001 | 0 | 0 | 0 | 0.216
3938 | 13.96139572 | 6.010601092 | 0 | 0.060005998 | 0.510050978 | 0 | 0.010001 | 14.86148532 | 0 | 64.48644989 | 0.100009999 | 0 | 0 | 0 | 0 | 0.216
3939 | 14.71000002 | 8.710000027 | 0 | 7.710000028 | 0 | 0 | 6.110000126 | 0 | 0 | 61.15999977 | 0 | 1.600000022 | 0 | 0 | 0 | 0.216
3940 | 5.910000073 | 0 | 0 | 24.32000062 | 0 | 0 | 0 | 0 | 0 | 69.76999931 | 0 | 0 | 0 | 0 | 0 | 0.216
3942 | 14.00000003 | 8.399999639 | 0 | 7.800000209 | 0 | 0 | 6.099999919 | 0 | 0 | 62.00000015 | 0 | 1.700000052 | 0 | 0 | 0 | 0.216
3943 | 0 | 85 | 0 | 0 | 0 | 10 | 0 | 5 | 0 | 0 | 0 | 0 | 0 | 0 | 0 | 0.216
3944 | 15 | 0 | 0 | 0 | 0 | 15 | 0 | 0 | 0 | 70 | 0 | 0 | 0 | 0 | 0 | 0.216
3946 | 14.49999997 | 7.699999791 | 0 | 7.199999792 | 0 | 0 | 6.09999989 | 0 | 0 | 62.20000061 | 0 | 2.299999947 | 0 | 0 | 0 | 0.216
3947 | 14.39000012 | 0 | 0 | 2.140000071 | 0 | 0 | 5.139999785 | 14.20999981 | 0 | 63.97000021 | 0.150000004 | 0 | 0 | 0 | 0 | 0.216
3948 | 17.5 | 0 | 0 | 0 | 0 | 0 | 0 | 17.5 | 0 | 65 | 0 | 0 | 0 | 0 | 0 | 0.216
3949 | 0 | 17.5 | 0 | 0 | 0 | 0 | 0 | 17.5 | 0 | 65 | 0 | 0 | 0 | 0 | 0 | 0.216
3950 | 0 | 0 | 0 | 18.5 | 0 | 0 | 0 | 11 | 0 | 70.5 | 0 | 0 | 0 | 0 | 0 | 0.216
3952 | 13.96000022 | 7.070000261 | 0 | 0.059999999 | 1.490000028 | 0 | 0.01 | 13.89000052 | 0 | 63.41999897 | 0.100000003 | 0 | 0 | 0 | 0 | 0.216
3953 | 15.90158943 | 2.86028586 | 0 | 4.060405894 | 0 | 0 | 1.560155924 | 0 | 6.84068407 | 66.62666394 | 0.060005998 | 2.090208889 | 0 | 0 | 0 | 0.216
3955 | 0 | 0 | 0 | 11 | 0 | 0 | 0 | 18.5 | 0 | 70.5 | 0 | 0 | 0 | 0 | 0 | 0.216
3958 | 14.34143447 | 3.280328043 | 0 | 0 | 0 | 0 | 2.660266144 | 14.25142531 | 2.020202025 | 63.44634401 | 0 | 0 | 0 | 0 | 0 | 0.216
3960 | 11.83000016 | 6.00000012 | 0 | 0 | 0 | 0 | 5.900000213 | 11.95000005 | 0 | 64.16999945 | 0.150000009 | 0 | 0 | 0 | 0 | 0.216
3961 | 5.340000106 | 0 | 0 | 0 | 0 | 0 | 0 | 15.60999952 | 0 | 71.0400003 | 0.150000005 | 0 | 0 | 7.860000066 | 0 | 0.211147
3963 | 12.78127829 | 5.650565344 | 0 | 0.020002 | 0 | 0 | 0.540054045 | 13.70137041 | 0 | 67.2067199 | 0.100010006 | 0 | 0 | 0 | 0 | 0.216
3965 | 12.051205 | 2.580257884 | 0 | 0.050005 | 0.010001 | 0 | 3.800379893 | 14.14141412 | 0 | 67.26672709 | 0.090009002 | 0 | 0 | 0 | 0.010001 | 0.216
3969 | 14.02999967 | 0 | 0 | 0 | 2.869999872 | 0 | 0 | 14.59000008 | 7.650000059 | 60.86000032 | 0 | 0 | 0 | 0 | 0 | 0.216
3970 | 14.39143957 | 0 | 0 | 2.140214138 | 0 | 0 | 5.140513946 | 14.21142126 | 0 | 63.96639608 | 0.150015008 | 0 | 0 | 0 | 0 | 0.216
3971 | 14.48999958 | 6.999999906 | 0 | 0.05 | 0 | 0 | 0 | 14.39000015 | 0 | 63.97000037 | 0.1 | 0 | 0 | 0 | 0 | 0.216
3972 | 13.98999965 | 5.999999948 | 0 | 0.05 | 3.009999965 | 0 | 2.009999973 | 12.89000023 | 0 | 61.95000023 | 0.100000001 | 0 | 0 | 0 | 0 | 0.213
3973 | 9.940994001 | 0 | 0 | 5.170517295 | 1.010101033 | 9.940994001 | 2.040204048 | 2.980298145 | 0 | 68.81688147 | 0.100010006 | 0 | 0 | 0 | 0 | 0.216
3974 | 12.73127251 | 3.540353954 | 0 | 0.040003999 | 0.010001 | 0 | 1.790178958 | 14.12141185 | 0 | 66.33663468 | 0.090009003 | 0 | 0 | 1.33013304 | 0.010001 | 0.216
3975 | 13.98860103 | 5.999400109 | 0 | 0.049995002 | 3.009699045 | 0 | 2.009799027 | 12.88871158 | 0 | 61.95380421 | 0.099990003 | 0 | 0 | 0 | 0 | 0.216
3978 | 10.71000005 | 10.60999967 | 0 | 0.050000001 | 1.299999954 | 0 | 0.02 | 11.51000024 | 0 | 65.75000008 | 0.050000001 | 0 | 0 | 0 | 0 | 0.216
3979 | 14.30000009 | 8.800000128 | 0 | 6.300000146 | 0 | 0 | 8.800000128 | 0 | 0 | 59.99999957 | 0 | 1.799999939 | 0 | 0 | 0 | 0.216
3981 | 15.90000014 | 2.859999989 | 0 | 4.060000076 | 0 | 0 | 1.559999994 | 0 | 6.840000377 | 66.62999944 | 0.060000001 | 2.089999983 | 0 | 0 | 0 | 0.216
3982 | 8.990898784 | 0 | 0 | 1.790178964 | 0.270027011 | 7.960796049 | 1.030102973 | 10.9410936 | 0 | 67.90679162 | 0.100010002 | 0 | 0 | 0 | 1.000100001 | 0.216
3983 | 7.830782968 | 3.920392098 | 0 | 0.690069002 | 1.240124017 | 8.54085401 | 1.580158052 | 9.420942129 | 0 | 65.18651867 | 0 | 0 | 0 | 0 | 1.580158052 | 0.216
3986 | 7.26072616 | 0 | 0 | 2.060205923 | 2.480247995 | 10.73107244 | 0.030002999 | 9.420941986 | 0 | 65.01650252 | 0 | 0 | 0 | 0 | 2.990298981 | 0.216
3987 | 10.68213668 | 0 | 0 | 1.86037208 | 0.260052 | 7.931586107 | 1.210242081 | 11.1822367 | 0 | 65.2630523 | 0.100020005 | 0 | 0 | 0 | 1.500300053 | 0.216
3988 | 12.72727323 | 5.050505099 | 0 | 0 | 0 | 0 | 0 | 14.44444478 | 0 | 67.77777689 | 0 | 0 | 0 | 0 | 0 | 0.215827
3989 | 3 | 0 | 0 | 0 | 0 | 0 | 0 | 25 | 0 | 72 | 0 | 0 | 0 | 0 | 0 | 0.215686
3990 | 13.69999994 | 7.800000265 | 0 | 4.099999944 | 0 | 0 | 6.199999868 | 0 | 0 | 63.29999984 | 0 | 4.900000142 | 0 | 0 | 0 | 0.215
3991 | 14.69999988 | 6.300000221 | 0 | 7.300000226 | 0 | 0 | 6.300000221 | 0 | 0 | 63.29999954 | 0 | 2.099999915 | 0 | 0 | 0 | 0.215
3992 | 0.589941 | 0 | 0 | 12.89871018 | 0.189981006 | 0 | 0 | 10.69893028 | 0 | 75.62243754 | 0 | 0 | 0 | 0 | 0 | 0.215
3993 | 14.18141846 | 7.020702055 | 0 | 0.060006 | 0.510050995 | 0 | 0.010001 | 13.6113608 | 0 | 64.50645068 | 0.100010002 | 0 | 0 | 0 | 0 | 0.215
3995 | 12.50000005 | 5.500000021 | 0 | 0 | 3.000000011 | 0 | 0 | 14.89999968 | 0 | 64.00000024 | 0.100000002 | 0 | 0 | 0 | 0 | 0.215
3996 | 13.50864957 | 8.899109843 | 0 | 0.039996 | 0 | 0 | 0.019998 | 13.40865919 | 0 | 64.0235974 | 0.099990004 | 0 | 0 | 0 | 0 | 0.215
3997 | 12.94129384 | 7.100710048 | 0 | 0.060006 | 0.510051001 | 0 | 0.010001 | 13.88138839 | 0 | 65.39653971 | 0.100010004 | 0 | 0 | 0 | 0 | 0.215
3999 | 1.999999979 | 5.260000174 | 0 | 0 | 13.24999986 | 0 | 0 | 0 | 0 | 74.10999983 | 0.1 | 5.280000155 | 0 | 0 | 0 | 0.215
4000 | 15.80000019 | 0 | 0 | 7.699999809 | 0 | 0 | 0 | 17.5 | 0 | 59 | 0 | 0 | 0 | 0 | 0 | 0.215
4002 | 0.589999995 | 0 | 0 | 12.90000008 | 0.190000004 | 0 | 0 | 10.68999996 | 0 | 75.62999996 | 0 | 0 | 0 | 0 | 0 | 0.215
4003 | 11.80000016 | 8.999999979 | 0 | 7.400000078 | 0 | 0 | 6.09999989 | 0 | 0 | 63.99999985 | 0 | 1.700000044 | 0 | 0 | 0 | 0.215
4005 | 0 | 0 | 0 | 8 | 0 | 0 | 0 | 19 | 0 | 73 | 0 | 0 | 0 | 0 | 0 | 0.215
4006 | 13.79999989 | 8.300000013 | 0 | 8.600000197 | 0 | 0 | 2.599999849 | 0 | 0 | 64.40000014 | 0 | 2.299999903 | 0 | 0 | 0 | 0.215
4009 | 0 | 0 | 0 | 20 | 0 | 0 | 4 | 4 | 0 | 72 | 0 | 0 | 0 | 0 | 0 | 0.215
4011 | 2.710000078 | 0 | 0 | 0.070000001 | 0 | 0 | 7.619999996 | 15.72999977 | 0 | 73.71000016 | 0.159999999 | 0 | 0 | 0 | 0 | 0.215
4013 | 0 | 0 | 0 | 0 | 0 | 33.40000153 | 0 | 0 | 0 | 66.59999847 | 0 | 0 | 0 | 0 | 0 | 0.215
4014 | 14.3000004 | 8.199999927 | 0 | 3.599999956 | 0 | 0 | 6.000000086 | 0 | 0 | 62.59999937 | 0 | 5.300000267 | 0 | 0 | 0 | 0.215
4016 | 12.30000029 | 7.500000063 | 0 | 8.100000449 | 0 | 0 | 6.400000149 | 0 | 0 | 64.59999901 | 0 | 1.100000033 | 0 | 0 | 0 | 0.215
4017 | 1.920000044 | 22.8100005 | 0 | 0.02 | 0 | 0 | 0.030000001 | 0 | 9.57000013 | 65.58999932 | 0.060000001 | 0 | 0 | 0 | 0 | 0.215
4018 | 4.699999854 | 0 | 0 | 7.500000072 | 0 | 0 | 0 | 19.70000095 | 0 | 68.09999912 | 0 | 0 | 0 | 0 | 0 | 0.215
4019 | 13.21132067 | 5.770576822 | 0 | 0.050004999 | 0.260025983 | 0 | 0.020001999 | 13.42134171 | 0 | 67.16671782 | 0.100009999 | 0 | 0 | 0 | 0 | 0.215
4021 | 12.10000018 | 9.300000036 | 0 | 7.399999972 | 0 | 0 | 6.300000086 | 0 | 0 | 63.19999971 | 0 | 1.700000019 | 0 | 0 | 0 | 0.215
4022 | 13.14000053 | 9.020000586 | 0 | 0.01 | 1.090000049 | 0 | 0.01 | 12.05000036 | 0 | 64.55999847 | 0.119999999 | 0 | 0 | 0 | 0 | 0.215
4023 | 11.91119133 | 3.960396197 | 0 | 5.460546258 | 0 | 0 | 2.050205035 | 0 | 6.910691125 | 65.63656289 | 0.070007003 | 4.000400161 | 0 | 0 | 0 | 0.215
4024 | 13.50000023 | 8.699999954 | 0 | 8.500000142 | 0 | 0 | 4.000000067 | 0 | 0 | 63.59999954 | 0 | 1.700000076 | 0 | 0 | 0 | 0.215
4026 | 14.00000017 | 10.1000005 | 0 | 8.500000101 | 0 | 0 | 3.099999942 | 0 | 0 | 62.59999922 | 0 | 1.700000068 | 0 | 0 | 0 | 0.215
4027 | 12.74127386 | 3.630363141 | 0 | 0.470047002 | 0.970097036 | 0 | 2.32023195 | 13.06130652 | 0 | 66.25662549 | 0.090009005 | 0 | 0 | 0.450044991 | 0.010001 | 0.215
4028 | 13.99999977 | 8.800000044 | 0 | 8.499999858 | 0 | 0 | 4.099999836 | 0 | 0 | 62.90000048 | 0 | 1.70000002 | 0 | 0 | 0 | 0.215
4029 | 11.60000039 | 9.300000202 | 0 | 7.8000002 | 0 | 0 | 6.099999912 | 0 | 0 | 63.79999931 | 0 | 1.399999978 | 0 | 0 | 0 | 0.215
4030 | 12.59000013 | 3.509999985 | 0 | 0.050000001 | 0.01 | 0 | 2.450000044 | 14.47000025 | 0 | 66.81999959 | 0.090000004 | 0 | 0 | 0 | 0.01 | 0.215
4031 | 18.63186275 | 0 | 0 | 0.090009006 | 0 | 0 | 8.940893861 | 15.55155568 | 0 | 56.62566271 | 0.160016001 | 0 | 0 | 0 | 0 | 0.215
4032 | 11.90999995 | 3.960000073 | 0 | 5.460000087 | 0 | 0 | 2.04999997 | 0 | 6.909999909 | 65.63999997 | 0.070000001 | 4.000000035 | 0 | 0 | 0 | 0.215
4033 | 15.39999968 | 4.500000017 | 0 | 0 | 0.500000002 | 0 | 0 | 15.50000006 | 4.000000015 | 60.00000023 | 0.100000002 | 0 | 0 | 0 | 0 | 0.215
4034 | 0.05812963 | 0 | 0 | 9.400964642 | 0.019042465 | 0 | 5.712739447 | 13.0591221 | 0 | 71.75000172 | 0 | 0 | 0 | 0 | 0 | 0.215
4035 | 0 | 9.10000062 | 0 | 0 | 3.700000145 | 0 | 0 | 14.50000038 | 0 | 72.69999885 | 0 | 0 | 0 | 0 | 0 | 0.215
4036 | 12.89999948 | 9.699999705 | 0 | 9.800000086 | 0 | 0 | 2.599999877 | 0 | 0 | 63.90000084 | 0 | 1.100000012 | 0 | 0 | 0 | 0.215
4037 | 12.10000006 | 9.60000013 | 0 | 7.399999901 | 0 | 0 | 6.300000026 | 0 | 0 | 62.89999988 | 0 | 1.700000003 | 0 | 0 | 0 | 0.215
4038 | 12.59125953 | 3.510351095 | 0 | 0.050005002 | 0.010001 | 0 | 2.450245121 | 14.4714477 | 0 | 66.81668055 | 0.090009006 | 0 | 0 | 0 | 0.010001 | 0.215
4039 | 14.10000003 | 8.589999937 | 0 | 0.019999999 | 1.009999965 | 0 | 0.01 | 14.0899998 | 0 | 62.08000027 | 0.099999999 | 0 | 0 | 0 | 0 | 0.215
4040 | 13.60000032 | 7.699999773 | 0 | 6.19999978 | 0 | 0 | 6.19999978 | 0 | 0 | 63.20000046 | 0 | 3.09999989 | 0 | 0 | 0 | 0.215
4041 | 12.99999957 | 7.099999668 | 0 | 6.29999998 | 0 | 0 | 6.29999998 | 0 | 0 | 64.30000091 | 0 | 2.9999999 | 0 | 0 | 0 | 0.215
4042 | 1.999999979 | 5.260000174 | 0 | 0 | 13.24999986 | 0 | 0 | 0 | 0 | 74.10999983 | 0.1 | 5.280000154 | 0 | 0 | 0 | 0.215
4043 | 12.59000013 | 3.509999985 | 0 | 0.050000001 | 0.01 | 0 | 2.450000044 | 14.47000024 | 0 | 66.81999959 | 0.090000003 | 0 | 0 | 0 | 0.01 | 0.215
4044 | 0.050110244 | 0 | 0 | 9.410704023 | 0.020044097 | 0 | 5.702545737 | 13.05872912 | 0 | 71.75786678 | 0 | 0 | 0 | 0 | 0 | 0.215
4045 | 15.36000017 | 5.950000008 | 0 | 0.13 | 1.020000015 | 0 | 0.02 | 13.22000071 | 0 | 64.19999909 | 0.100000005 | 0 | 0 | 0 | 0 | 0.215
4046 | 6.860000314 | 0 | 0 | 0.980000045 | 2.450000112 | 9.800000448 | 0.980000045 | 10.29000023 | 0 | 65.69999867 | 0 | 0 | 0 | 0 | 2.940000134 | 0.215
4047 | 18.62999916 | 0 | 0 | 0.090000004 | 0 | 0 | 8.93999958 | 15.55000019 | 0 | 56.63000107 | 0.159999996 | 0 | 0 | 0 | 0 | 0.215
4048 | 13.89999988 | 6.300000311 | 0 | 8.399999779 | 0 | 0 | 6.300000311 | 0 | 0 | 64.0999997 | 0 | 1.000000019 | 0 | 0 | 0 | 0.215
4049 | 8.510000472 | 0 | 0 | 1.530000015 | 0.980000047 | 5.449999964 | 1.02000001 | 11.30000051 | 0 | 70.19999895 | 0 | 0 | 0 | 0 | 1.000000029 | 0.215
4050 | 9.771954659 | 0 | 0 | 1.98039606 | 0.280056007 | 8.381676287 | 1.280255998 | 11.88237636 | 0 | 65.23304656 | 0.100020004 | 0 | 0 | 0 | 1.080216065 | 0.215
4051 | 9.689999796 | 0 | 0 | 0.170000006 | 1.490000043 | 5.210000154 | 3.589999994 | 11.99000004 | 0 | 66.34999995 | 0 | 0 | 0 | 0 | 1.12000003 | 0.215
4052 | 0 | 0 | 0 | 0 | 0 | 28.56999969 | 0 | 0 | 0 | 71.43000031 | 0 | 0 | 0 | 0 | 0 | 0.214506
4053 | 0 | 32.25677426 | 0 | 0 | 0 | 0 | 0 | 3.229677213 | 0 | 64.51354852 | 0 | 0 | 0 | 0 | 0 | 0.214493
4056 | 10 | 0 | 0 | 0 | 0 | 0 | 0 | 12 | 0 | 60 | 0 | 18 | 0 | 0 | 0 | 0.214217
4057 | 0 | 0 | 0 | 0 | 0 | 27.5 | 0 | 0 | 0 | 72.5 | 0 | 0 | 0 | 0 | 0 | 0.214099
4058 | 0 | 22.21999995 | 0 | 0 | 11.10999997 | 0 | 0 | 0 | 0 | 66.67000008 | 0 | 0 | 0 | 0 | 0 | 0.214057
4059 | 10.15101446 | 0 | 0 | 1.090109016 | 0.270027007 | 5.230522938 | 1.750174973 | 13.31133121 | 0 | 67.1967204 | 0 | 0 | 0 | 0 | 1.000099985 | 0.214
4060 | 15.96000016 | 6.920000129 | 0 | 2.809999965 | 0 | 0 | 1.07000006 | 0 | 9.949999885 | 61.13999986 | 0.070000001 | 2.07999994 | 0 | 0 | 0 | 0.214
4061 | 14.64000057 | 3.280000021 | 0 | 0.04 | 0.02 | 0 | 2.099999936 | 13.47999975 | 2.059999974 | 64.27999975 | 0.100000003 | 0 | 0 | 0 | 0 | 0.214
4062 | 11.93999937 | 0 | 0 | 0 | 0 | 0 | 0.02 | 16.7800004 | 2.380000073 | 63.90000042 | 0.05 | 0 | 0 | 4.929999742 | 0 | 0.214
4063 | 9.930993057 | 0 | 0 | 0 | 0 | 0 | 3.040303886 | 15.3715365 | 0.420041976 | 71.23712458 | 0 | 0 | 0 | 0 | 0 | 0.214
4064 | 13.69136891 | 5.150515218 | 0 | 0.020002 | 0.200020008 | 0 | 2.03020302 | 12.37123718 | 0 | 66.46664667 | 0.070007002 | 0 | 0 | 0 | 0 | 0.214
4065 | 1.522588401 | 0 | 0 | 10.40769355 | 0 | 0 | 3.82650504 | 13.45287036 | 0 | 70.79034265 | 0 | 0 | 0 | 0 | 0 | 0.214
4066 | 12.44000012 | 9.910000278 | 0 | 0.020000001 | 1.000000043 | 0 | 0 | 12.44000012 | 0 | 64.01999942 | 0.150000013 | 0 | 0 | 0 | 0.020000001 | 0.214
4067 | 16.96999954 | 0 | 0 | 0 | 0 | 9.779999868 | 0.02 | 6.880000209 | 2.420000109 | 63.89000027 | 0.04 | 0 | 0 | 0 | 0 | 0.214
4068 | 10.14999992 | 0 | 0 | 1.090000065 | 0.270000019 | 5.230000173 | 1.750000052 | 13.31000081 | 0 | 67.19999893 | 0 | 0 | 0 | 0 | 1.000000029 | 0.214
4070 | 13.99901987 | 6.939514195 | 0 | 0.0699951 | 0.499964996 | 0 | 0.03699741 | 12.73910786 | 0.96993212 | 64.64547545 | 0.099993001 | 0 | 0 | 0 | 0 | 0.214
4071 | 15.41845844 | 0.079992 | 0 | 0 | 0 | 0 | 2.819718 | 15.24847536 | 6.249375148 | 60.18398105 | 0 | 0 | 0 | 0 | 0 | 0.214
4073 | 12.66000031 | 10.08000029 | 0 | 0.02 | 1.049999991 | 0 | 0.01 | 11.86000009 | 0 | 64.19999931 | 0.120000002 | 0 | 0 | 0 | 0 | 0.214
4074 | 1.450580307 | 0 | 0 | 10.3941582 | 0 | 0 | 6.762705437 | 13.29531834 | 0 | 68.08723372 | 0 | 0 | 0 | 0.010004002 | 0 | 0.214
4075 | 8.130000308 | 0 | 0 | 0 | 0 | 13.03000004 | 0 | 9.970000505 | 0 | 66.05999913 | 0 | 0 | 0 | 0 | 2.81000001 | 0.214
4076 | 8.899999619 | 17 | 0 | 17.89999962 | 0 | 0 | 0 | 0 | 56.20000076 | 0 | 0 | 0 | 0 | 0 | 0 | 0.214
4078 | 15.5 | 4.5 | 0 | 0 | 0.5 | 0 | 0 | 15.5 | 4 | 60 | 0 | 0 | 0 | 0 | 0 | 0.214
4079 | 13.93999997 | 0 | 0 | 0 | 3.869999995 | 0 | 0.01 | 14.65000003 | 4.83000006 | 62.66999994 | 0.03 | 0 | 0 | 0 | 0 | 0.214
4080 | 1.52274085 | 0 | 0 | 10.40873563 | 0 | 0 | 3.82688817 | 13.45421733 | 0 | 70.78741802 | 0 | 0 | 0 | 0 | 0 | 0.214
4081 | 13.85000046 | 9.000000053 | 0 | 0.02 | 1.019999987 | 0 | 0.01 | 13.8100005 | 0 | 62.18999899 | 0.100000002 | 0 | 0 | 0 | 0 | 0.214
4082 | 15.99999983 | 3.999999957 | 0 | 0 | 0.499999995 | 0 | 0 | 15.49999983 | 3.999999957 | 59.88000043 | 0.1 | 0 | 0 | 0 | 0.019999999 | 0.214
4083 | 11.18588757 | 0 | 0 | 0 | 0 | 0 | 3.579076055 | 14.83634115 | 0 | 70.29672724 | 0.101967981 | 0 | 0 | 0 | 0 | 0.214
4084 | 0 | 24 | 0 | 0 | 0 | 0 | 0 | 16 | 0 | 60 | 0 | 0 | 0 | 0 | 0 | 0.214
4086 | 12.65126482 | 3.76037605 | 0 | 0.040004 | 0.010001 | 0 | 2.370236923 | 13.76137645 | 0 | 67.32673276 | 0.070007001 | 0 | 0 | 0 | 0.010001 | 0.214
4087 | 11.93999937 | 0 | 0 | 0 | 0 | 0 | 0.019999999 | 16.7800004 | 2.380000073 | 63.90000042 | 0.05 | 0 | 0 | 4.929999743 | 0 | 0.214
4088 | 15.96000016 | 6.920000129 | 0 | 2.809999964 | 0 | 0 | 1.070000061 | 0 | 9.949999886 | 61.13999986 | 0.070000001 | 2.07999994 | 0 | 0 | 0 | 0.214
4089 | 9.960996293 | 0 | 0 | 2.050205005 | 0.990099035 | 7.980798224 | 5.100510035 | 4.960496165 | 0 | 68.85688524 | 0.100010004 | 0 | 0 | 0 | 0 | 0.214
4090 | 10.49000019 | 0 | 0 | 0 | 0 | 0 | 5.330000135 | 14.54000054 | 0 | 68.08999904 | 0.090000007 | 0 | 0 | 0 | 1.460000096 | 0.214
4091 | 13.84138453 | 6.410641024 | 0 | 0.020002 | 0.010001 | 0 | 0.020002 | 14.24142416 | 0 | 65.35653527 | 0.100010004 | 0 | 0 | 0 | 0 | 0.214
4093 | 9.130913248 | 0 | 0 | 1.800179979 | 0.260025994 | 6.280628302 | 1.290128981 | 13.26132642 | 0 | 66.96669607 | 0 | 0 | 0 | 0 | 1.010101005 | 0.214
4094 | 12.03120257 | 2.640264068 | 0 | 0.050005 | 0.940093985 | 0 | 3.360335848 | 13.33133274 | 0 | 67.12671381 | 0.090009002 | 0 | 0 | 0.420041981 | 0.010001 | 0.214
4096 | 14.21142099 | 6.970696767 | 0 | 0.010001 | 0.980098016 | 0 | 0.010001 | 12.72127222 | 0 | 64.97649801 | 0.120011997 | 0 | 0 | 0 | 0 | 0.214
4097 | 1.999999979 | 5.260000174 | 0 | 2.640000077 | 0 | 0 | 0 | 13.24999986 | 0 | 74.10999983 | 0.1 | 2.640000077 | 0 | 0 | 0 | 0.214
4098 | 1.450725358 | 0 | 0 | 10.39519756 | 0 | 0 | 6.763381674 | 13.2966478 | 0 | 68.0840426 | 0 | 0 | 0 | 0.010005002 | 0 | 0.214
4099 | 8.50084982 | 0 | 0 | 1.530152939 | 0.990098989 | 6.490648634 | 0.990098989 | 10.32103148 | 0 | 70.16701818 | 0 | 0 | 0 | 0 | 1.000099979 | 0.214
4100 | 11.20111973 | 0 | 0 | 1.880187983 | 0.260025989 | 7.960795985 | 1.21012103 | 11.22112219 | 0 | 65.15651609 | 0.100010001 | 0 | 0 | 0 | 1.000099993 | 0.214
4101 | 8.490849158 | 0 | 0 | 1.550155023 | 0.990099055 | 6.930693144 | 1.060105991 | 9.820982142 | 0 | 70.13701345 | 0 | 0 | 0 | 0 | 1.010101037 | 0.214
4102 | 11.20224031 | 0 | 0 | 1.880376079 | 0.260052002 | 7.961592394 | 1.210242092 | 11.22224477 | 0 | 65.1530303 | 0.100020005 | 0 | 0 | 0 | 1.000200045 | 0.214
4103 | 15.05000009 | 0 | 0 | 0 | 0 | 0 | 9.560000357 | 0 | 0 | 60.17999991 | 0 | 0 | 0 | 15.02999963 | 0 | 0.214
4104 | 15.05000038 | 0 | 0 | 0 | 0 | 0 | 9.55000031 | 0 | 0 | 60.18999938 | 0 | 0 | 0 | 15.02999992 | 0 | 0.2126667
4106 | 9.430000205 | 0 | 0 | 0.14 | 1.249999987 | 6.51000016 | 2.989999978 | 11.6499995 | 0 | 66.29000021 | 0 | 0 | 0 | 0 | 1.409999952 | 0.214
4107 | 9.430943501 | 0 | 0 | 0.140014004 | 1.250125026 | 6.510651364 | 2.990299072 | 11.65116486 | 0 | 66.28662816 | 0 | 0 | 0 | 0 | 1.410140996 | 0.214
4108 | 0 | 29.41294121 | 0 | 0 | 11.76117637 | 0 | 0 | 0 | 0 | 58.82588241 | 0 | 0 | 0 | 0 | 0 | 0.213697
4109 | 0 | 46.42999942 | 0 | 0 | 0 | 0 | 0 | 20.78000029 | 0 | 32.79000029 | 0 | 0 | 0 | 0 | 0 | 0.2134
4110 | 12 | 8 | 0 | 0 | 0 | 24 | 0 | 0 | 0 | 56 | 0 | 0 | 0 | 0 | 0 | 0.213115
4111 | 12 | 12 | 0 | 0 | 0 | 20 | 0 | 0 | 0 | 56 | 0 | 0 | 0 | 0 | 0 | 0.213115
4112 | 12.79999995 | 0 | 8.800000023 | 0 | 0 | 0 | 0 | 13.99999973 | 0 | 64.4000003 | 0 | 0 | 0 | 0 | 0 | 0.213115
4113 | 13.23132269 | 3.440344096 | 0 | 0.040004 | 0 | 0 | 2.460246066 | 12.01120137 | 0 | 68.75687578 | 0.060005999 | 0 | 0 | 0 | 0 | 0.2115
4114 | 14.50854953 | 7.899210257 | 0 | 0.039996 | 0 | 0 | 0.019998 | 13.40865912 | 0 | 64.02359709 | 0.099990003 | 0 | 0 | 0 | 0 | 0.213
4115 | 13.00130067 | 8.900890075 | 0 | 0.050005004 | 0 | 0 | 0.020002001 | 13.90139033 | 0 | 64.02640192 | 0.100010006 | 0 | 0 | 0 | 0 | 0.213
4116 | 12.72999961 | 3.52999999 | 0 | 0.050000001 | 0.029999999 | 0 | 3.309999961 | 13.93000039 | 0 | 66.32000005 | 0.090000004 | 0 | 0 | 0 | 0.01 | 0.213
4117 | 13.96944186 | 7.019719379 | 0 | 0.067997286 | 0.0049998 | 0 | 0.04199832 | 13.72945073 | 0.509979604 | 64.55741698 | 0.098996042 | 0 | 0 | 0 | 0 | 0.213
4118 | 13.00000026 | 8.899999795 | 0 | 0.050000002 | 0 | 0 | 0.02 | 13.89999989 | 0 | 64.03000005 | 0.100000003 | 0 | 0 | 0 | 0 | 0.213
4119 | 1.510604221 | 0 | 0 | 11.43457405 | 0 | 0 | 2.96118449 | 13.06522641 | 0 | 71.02841083 | 0 | 0 | 0 | 0 | 0 | 0.213
4120 | 13.69999953 | 9.430000111 | 0 | 0.029999999 | 0 | 0 | 0.05 | 0 | 6.879999973 | 69.83000039 | 0.079999997 | 0 | 0 | 0 | 0 | 0.213
4121 | 12.45124498 | 9.470947398 | 0 | 0.020002 | 0.940094011 | 0 | 0.010001 | 12.73127272 | 0 | 64.25642589 | 0.120011999 | 0 | 0 | 0 | 0 | 0.213
4122 | 1.540462059 | 0 | 0 | 10.33309958 | 0 | 0 | 5.801740558 | 13.344003 | 0 | 68.96068881 | 0 | 0 | 0 | 0.020006001 | 0 | 0.213
4123 | 16.59000018 | 0 | 0 | 0 | 0 | 4.909999855 | 0.029999999 | 12.19999983 | 2.470000033 | 63.7500001 | 0.050000001 | 0 | 0 | 0 | 0 | 0.213
4124 | 9.229999459 | 0 | 0 | 0.039999999 | 0 | 0 | 2.470000006 | 13.80000007 | 0 | 71.97000057 | 0.150000005 | 0 | 0 | 2.339999893 | 0 | 0.213
4125 | 13.82000019 | 6.239999998 | 0 | 0.060000001 | 0.01 | 0 | 0.01 | 14.61000019 | 0 | 65.12999962 | 0.120000001 | 0 | 0 | 0 | 0 | 0.213
4126 | 15.64999991 | 0 | 0 | 0 | 0 | 6.130000228 | 0.02 | 10.29000015 | 2.460000084 | 63.59999965 | 0.04 | 0 | 0 | 1.809999977 | 0 | 0.213
4127 | 10.52000064 | 0 | 0 | 0 | 0 | 0 | 5.510000326 | 13.93000055 | 0 | 67.87999844 | 0.159999999 | 0 | 0 | 1.029999989 | 0.970000046 | 0.213
4128 | 0 | 0 | 0 | 0 | 0 | 10 | 0 | 15 | 0 | 75 | 0 | 0 | 0 | 0 | 0 | 0.213
4130 | 1.480740413 | 0 | 0 | 14.34717397 | 0 | 0 | 2.87143565 | 13.23661806 | 0 | 68.0640319 | 0 | 0 | 0 | 0 | 0 | 0.213
4131 | 13.00000026 | 8.899999795 | 0 | 0.050000002 | 0 | 0 | 0.02 | 13.8999999 | 0 | 64.03000005 | 0.100000003 | 0 | 0 | 0 | 0 | 0.213
4133 | 13.33133291 | 5.790578956 | 0 | 0.020002 | 0.010001 | 0 | 0.020002 | 13.75137499 | 0 | 66.97669815 | 0.100010001 | 0 | 0 | 0 | 0 | 0.213
4134 | 11.73117258 | 1.920191964 | 0 | 4.580457939 | 0 | 0 | 2.560255951 | 0 | 6.730673042 | 70.72707346 | 0.060005999 | 1.690169063 | 0 | 0 | 0 | 0.213
4135 | 13 | 0 | 0 | 0 | 0 | 17 | 0 | 0 | 0 | 70 | 0 | 0 | 0 | 0 | 0 | 0.213
4137 | 14 | 0 | 0 | 0 | 0 | 14 | 0 | 0 | 0 | 72 | 0 | 0 | 0 | 0 | 0 | 0.213
4138 | 13.89999977 | 5.150000152 | 0 | 0.04 | 0.110000001 | 0 | 1.600000041 | 13.42000022 | 0 | 65.70999981 | 0.070000001 | 0 | 0 | 0 | 0 | 0.2115
4139 | 0 | 46.42354698 | 0 | 0 | 0 | 0 | 0 | 20.77556773 | 0 | 32.8008853 | 0 | 0 | 0 | 0 | 0 | 0.213
4140 | 15.64999991 | 0 | 0 | 0 | 0 | 6.130000228 | 0.02 | 10.29000015 | 2.460000084 | 63.59999965 | 0.04 | 0 | 0 | 1.809999976 | 0 | 0.213
4143 | 1.5406162 | 0 | 0 | 10.33413352 | 0 | 0 | 5.802321088 | 13.34533822 | 0 | 68.95758297 | 0 | 0 | 0 | 0.020008003 | 0 | 0.213
4144 | 12.73127301 | 3.530353101 | 0 | 0.050005003 | 0.030003 | 0 | 3.310331064 | 13.93139382 | 0 | 66.316631 | 0.090009007 | 0 | 0 | 0 | 0.010001 | 0.213
4145 | 19 | 0 | 0 | 0 | 0 | 14 | 0 | 0 | 0 | 67 | 0 | 0 | 0 | 0 | 0 | 0.213
4146 | 3.809999949 | 22.04999927 | 0 | 0 | 0 | 0 | 0 | 0 | 9.77999975 | 64.29000103 | 0.07 | 0 | 0 | 0 | 0 | 0.213
4147 | 13.93000048 | 6.310000021 | 0 | 0.059999999 | 0.01 | 0 | 0.01 | 14.46000022 | 0 | 65.09999928 | 0.119999999 | 0 | 0 | 0 | 0 | 0.213
4148 | 14.98014953 | 6.050060766 | 0 | 0.070000701 | 0.500005006 | 0 | 0.039000391 | 13.760138 | 0.970009741 | 63.53063487 | 0.100001003 | 0 | 0 | 0 | 0 | 0.213
4149 | 0 | 0 | 0 | 0 | 0 | 32.59999847 | 0 | 0 | 0 | 67.40000153 | 0 | 0 | 0 | 0 | 0 | 0.213
4151 | 6.849999937 | 0 | 0 | 0 | 0 | 30.55999961 | 0 | 0 | 0 | 62.59000045 | 0 | 0 | 0 | 0 | 0 | 0.213
4152 | 16.59000018 | 0 | 0 | 0 | 0 | 4.909999855 | 0.029999999 | 12.19999983 | 2.470000033 | 63.7500001 | 0.050000001 | 0 | 0 | 0 | 0 | 0.213
4153 | 12.91258266 | 3.800760191 | 0 | 0 | 0 | 0 | 2.400480246 | 13.61272251 | 0 | 67.18343639 | 0.090018009 | 0 | 0 | 0 | 0 | 0.213
4154 | 1.510453083 | 0 | 0 | 11.43343 | 0 | 0 | 2.960888219 | 13.06391922 | 0 | 71.03130948 | 0 | 0 | 0 | 0 | 0 | 0.213
4155 | 10.21000002 | 0 | 0 | 0.059999999 | 0 | 0 | 5.320000161 | 15.18000027 | 0 | 69.06999955 | 0.159999996 | 0 | 0 | 0 | 0 | 0.213
4156 | 1.480592248 | 0 | 0 | 14.34573837 | 0 | 0 | 2.87114833 | 13.23529359 | 0 | 68.06722746 | 0 | 0 | 0 | 0 | 0 | 0.213
4157 | 10.59105954 | 0 | 0 | 0 | 0 | 3.010301102 | 5.470546993 | 11.03110314 | 0 | 66.81668103 | 0.150015012 | 0 | 0 | 0 | 2.930293175 | 0.213
4158 | 14.43999999 | 0 | 0 | 0 | 0 | 18.88999993 | 0 | 0 | 0 | 66.67000008 | 0 | 0 | 0 | 0 | 0 | 0.213
4159 | 12.47999911 | 10.04999984 | 0 | 0.019999999 | 1.029999936 | 0 | 0.009999999 | 11.81000001 | 0 | 64.48000111 | 0.119999993 | 0 | 0 | 0 | 0 | 0.213
4160 | 10.31000033 | 11.01000014 | 0 | 0.05 | 1.299999942 | 0 | 0.019999999 | 11.51000013 | 0 | 65.74999945 | 0.05 | 0 | 0 | 0 | 0 | 0.213
4162 | 14.01140104 | 6.230622937 | 0 | 0.060005998 | 1.49014899 | 0 | 0.010001 | 13.90138944 | 0 | 64.1964206 | 0.10001 | 0 | 0 | 0 | 0 | 0.213
4163 | 8.490848813 | 0 | 0 | 1.690169065 | 0.240023996 | 7.400740132 | 0.980098024 | 10.36103571 | 0 | 69.79698026 | 0.090009004 | 0 | 0 | 0 | 0.940094002 | 0.213
4164 | 9.170000089 | 0 | 0 | 0.11 | 1.000000001 | 7.809999953 | 2.390000108 | 11.31999971 | 0 | 66.25000009 | 0 | 0 | 0 | 0 | 1.690000059 | 0.213
4165 | 0 | 8.899999443 | 2.019999941 | 0 | 6.579999794 | 0 | 0 | 9.999999803 | 0 | 72.19000102 | 0 | 0 | 0 | 0 | 0 | 0.213
4166 | 8 | 20 | 0 | 0 | 0 | 0 | 0 | 16 | 0 | 56 | 0 | 0 | 0 | 0 | 0 | 0.212943
4167 | 25.67000008 | 0 | 0 | 0 | 0 | 0 | 0 | 24.57999992 | 0 | 49.75 | 0 | 0 | 0 | 0 | 0 | 0.212871
4168 | 20 | 0 | 0 | 0 | 0 | 0 | 0 | 20 | 0 | 60 | 0 | 0 | 0 | 0 | 0 | 0.2064355
4169 | 4.747474692 | 5.050505196 | 0 | 0 | 0 | 0 | 0 | 14.74747556 | 0 | 75.45454455 | 0 | 0 | 0 | 0 | 0 | 0.212171
4170 | 12.72127227 | 3.620361887 | 0 | 0.050005001 | 0.960095979 | 0 | 2.850284906 | 13.0713067 | 0 | 66.22662325 | 0.090009004 | 0 | 0 | 0.400040006 | 0.010001 | 0.212
4171 | 12.96000007 | 0 | 0 | 0 | 3.859999902 | 0 | 0.01 | 14.64999965 | 5.809999954 | 62.68000043 | 0.029999999 | 0 | 0 | 0 | 0 | 0.212
4172 | 14.2399994 | 5.909999692 | 0 | 0.360000005 | 3.319999846 | 0 | 0.019999999 | 11.99999969 | 0 | 64.05000138 | 0.099999998 | 0 | 0 | 0 | 0 | 0.212
4173 | 17.80177982 | 0.040004 | 0 | 2.930293163 | 0 | 0 | 1.600160076 | 0 | 7.050705422 | 69.42694245 | 0.060006001 | 1.090109069 | 0 | 0 | 0 | 0.212
4174 | 14.47144703 | 0 | 0 | 0 | 0 | 0 | 5.120511802 | 14.96149579 | 0 | 65.44654537 | 0 | 0 | 0 | 0 | 0 | 0.212
4175 | 2 | 0 | 0 | 0 | 0 | 16.70000076 | 0 | 16.70000076 | 0 | 64.59999847 | 0 | 0 | 0 | 0 | 0 | 0.212
4176 | 0 | 0 | 0 | 17.5 | 0 | 0 | 0 | 10 | 0 | 72.5 | 0 | 0 | 0 | 0 | 0 | 0.212
4177 | 12 | 0 | 0 | 0 | 0 | 15 | 0 | 0 | 0 | 73 | 0 | 0 | 0 | 0 | 0 | 0.212
4179 | 16.46999964 | 0 | 0 | 0 | 0 | 7.840000307 | 0.02 | 8.960000215 | 2.430000115 | 63.84999973 | 0.04 | 0 | 0 | 0.389999993 | 0 | 0.212
4180 | 12.93000033 | 0 | 0 | 0 | 0 | 0 | 1.000000002 | 16.82999996 | 2.480000024 | 63.72999966 | 0.050000001 | 0 | 0 | 2.980000025 | 0 | 0.212
4182 | 0 | 50 | 0 | 0 | 0 | 0 | 0 | 25 | 25 | 0 | 0 | 0 | 0 | 0 | 0 | 0.212
4183 | 14.06999946 | 0 | 0 | 0 | 3.819999869 | 0 | 0 | 13.60000015 | 7.610000007 | 60.90000051 | 0 | 0 | 0 | 0 | 0 | 0.212
4184 | 0.03 | 0 | 0 | 8.109999886 | 0 | 0 | 0.100000004 | 15.72000071 | 0 | 75.8799994 | 0.160000001 | 0 | 0 | 0 | 0 | 0.212
4186 | 10.21000019 | 0 | 0 | 0.06 | 0 | 4.599999972 | 2.74000005 | 6.260000321 | 0 | 73.34999955 | 0.159999999 | 0 | 0 | 2.619999924 | 0 | 0.212
4187 | 14.44999967 | 2.999999971 | 0 | 0 | 0 | 0 | 2.549999928 | 14.23999964 | 2.359999873 | 63.40000092 | 0 | 0 | 0 | 0 | 0 | 0.212
4188 | 3.839999948 | 29.96999958 | 0 | 0 | 0 | 0 | 0 | 0 | 10.02999982 | 56.09000065 | 0.070000001 | 0 | 0 | 0 | 0 | 0.212
4190 | 10.6117479 | 0 | 0 | 0 | 0 | 0 | 5.498630424 | 14.64948707 | 0 | 69.13868386 | 0.101450746 | 0 | 0 | 0 | 0 | 0.212
4191 | 0 | 15 | 0 | 0 | 0 | 0 | 0 | 15 | 0 | 70 | 0 | 0 | 0 | 0 | 0 | 0.211
4194 | 15 | 0 | 0 | 0 | 0 | 0 | 0 | 15 | 0 | 70 | 0 | 0 | 0 | 0 | 0 | 0.212
4195 | 0 | 15.80000019 | 0 | 0 | 0 | 0 | 0 | 14.19999981 | 0 | 70 | 0 | 0 | 0 | 0 | 0 | 0.2113333
4196 | 0 | 0 | 0 | 10.01001024 | 0 | 0 | 0 | 15.9959959 | 0 | 73.99399386 | 0 | 0 | 0 | 0 | 0 | 0.212
4197 | 19 | 0 | 0 | 0 | 0 | 15 | 0 | 0 | 0 | 66 | 0 | 0 | 0 | 0 | 0 | 0.212
4203 | 11.81999929 | 9.509999907 | 0 | 0 | 1.299999908 | 0 | 0 | 11.52000007 | 0 | 65.80000082 | 0.049999999 | 0 | 0 | 0 | 0 | 0.212
4204 | 13.43999916 | 8.949999528 | 0 | 0.009999999 | 0.959999948 | 0 | 0 | 12.12999973 | 0 | 64.41000164 | 0.099999998 | 0 | 0 | 0 | 0 | 0.212
4205 | 0.070000003 | 0 | 0 | 0.190000005 | 0 | 0 | 8.109999973 | 15.63000072 | 0 | 75.83999929 | 0.160000003 | 0 | 0 | 0 | 0 | 0.212
4206 | 10.48104761 | 0 | 0 | 0 | 0 | 1.000100006 | 5.470546823 | 13.84138424 | 0 | 69.04690533 | 0.160015997 | 0 | 0 | 0 | 0 | 0.212
4207 | 17.01000045 | 0 | 0 | 0 | 1.929999973 | 0 | 0 | 15.63000032 | 7.760000331 | 57.66999893 | 0 | 0 | 0 | 0 | 0 | 0.212
4208 | 2.709729039 | 0 | 0 | 8.099190385 | 0 | 0 | 0.099990002 | 15.75842424 | 0 | 73.17268234 | 0.159983997 | 0 | 0 | 0 | 0 | 0.212
4209 | 9.380000316 | 0 | 0 | 0 | 0 | 0 | 2.890000167 | 15.42000041 | 0 | 72.30999911 | 0 | 0 | 0 | 0 | 0 | 0.212
4210 | 13.87138751 | 5.150515326 | 0 | 0.030003001 | 0.110011004 | 0 | 1.080108091 | 13.91139147 | 0 | 65.77657659 | 0.070007003 | 0 | 0 | 0 | 0 | 0.211
4211 | 12.41124148 | 3.42034225 | 0 | 0.120012003 | 0.66006606 | 0 | 3.010301143 | 13.4013403 | 0 | 66.59665873 | 0.090009009 | 0 | 0 | 0.280028015 | 0.010001001 | 0.212
4212 | 12.41124148 | 3.420342251 | 0 | 0.120012003 | 0.66006606 | 0 | 3.010301144 | 13.4013403 | 0 | 66.59665874 | 0.090009008 | 0 | 0 | 0.280028015 | 0.010001 | 0.212
4213 | 7.470746632 | 0 | 0 | 1.530152939 | 0.990098989 | 5.330532811 | 1.020101959 | 11.49114853 | 0 | 71.16711815 | 0 | 0 | 0 | 0 | 0.990098989 | 0.212
4214 | 6.880687985 | 0 | 0 | 1.520151952 | 0.980098001 | 5.280528111 | 1.040103942 | 12.09120893 | 0 | 71.1971201 | 0 | 0 | 0 | 0 | 1.000099981 | 0.212
4215 | 9.950000096 | 0 | 0 | 0.200000009 | 1.74000006 | 3.910000199 | 4.190000178 | 12.33000028 | 0 | 66.37999916 | 0 | 0 | 0 | 0 | 0.839999998 | 0.212
4216 | 8 | 0 | 0 | 0 | 0 | 0 | 0 | 16 | 0 | 76 | 0 | 0 | 0 | 0 | 0 | 0.211954
4217 | 0 | 4.170000076 | 0 | 0 | 0 | 0 | 0 | 20.82999992 | 0 | 75 | 0 | 0 | 0 | 0 | 0 | 0.211744
4218 | 0 | 22.21999995 | 0 | 0 | 0 | 0 | 0 | 11.10999998 | 0 | 66.67000008 | 0 | 0 | 0 | 0 | 0 | 0.211048
4219 | 0 | 0 | 0 | 10.36542107 | 0 | 0 | 0 | 16.59074696 | 0 | 73.04383197 | 0 | 0 | 0 | 0 | 0 | 0.211
4220 | 15.72157243 | 0 | 0 | 0 | 0 | 6.37063695 | 0.060006 | 10.70106992 | 2.450245073 | 63.50635064 | 0.040003999 | 0 | 0 | 1.150114988 | 0 | 0.211
4221 | 12.09120941 | 0 | 0 | 0 | 3.820382015 | 0 | 0.020002 | 14.60146069 | 6.49064891 | 62.94629398 | 0.030003 | 0 | 0 | 0 | 0 | 0.211
4222 | 11.72000034 | 0 | 0 | 0 | 0 | 0 | 0.02 | 16.84000026 | 2.000000013 | 63.36999934 | 0.050000001 | 0 | 0 | 6.000000039 | 0 | 0.211
4223 | 12.99999995 | 7.97999999 | 0 | 0.01 | 0.990000006 | 0 | 0.01 | 13.39000029 | 0 | 64.49999976 | 0.119999997 | 0 | 0 | 0 | 0 | 0.211
4225 | 12.07120749 | 2.540254129 | 0 | 0.480048021 | 0.009999001 | 0 | 3.340334134 | 14.10141131 | 0 | 67.35673791 | 0.090009009 | 0 | 0 | 0 | 0.009999001 | 0.211
4226 | 12.84000041 | 6.030000329 | 0 | 0.070000002 | 0.510000001 | 0 | 0.01 | 12.81000067 | 0 | 67.62999859 | 0.100000003 | 0 | 0 | 0 | 0 | 0.211
4227 | 10.61999975 | 0 | 0 | 0 | 0 | 0 | 5.249999933 | 14.72999935 | 0 | 68.33000096 | 0.090000002 | 0 | 0 | 0 | 0.980000007 | 0.211
4228 | 15.67999994 | 0 | 0 | 0 | 0 | 6.07000003 | 0.02 | 10.93000005 | 2.44 | 63.65000004 | 0.039999998 | 0 | 0 | 1.16999993 | 0 | 0.211
4229 | 0 | 20 | 0 | 0 | 0 | 0 | 0 | 15 | 0 | 65 | 0 | 0 | 0 | 0 | 0 | 0.211
4230 | 1.520456085 | 0 | 0 | 10.40312033 | 0 | 0 | 2.980894223 | 12.88386499 | 0 | 72.21166437 | 0 | 0 | 0 | 0 | 0 | 0.211
4231 | 20 | 0 | 0 | 0 | 0 | 0 | 0 | 15 | 0 | 65 | 0 | 0 | 0 | 0 | 0 | 0.211
4232 | 0 | 0 | 0 | 0 | 0 | 0 | 0 | 19.5100006 | 0 | 80.4899994 | 0 | 0 | 0 | 0 | 0 | 0.211
4233 | 11.72999958 | 0 | 0 | 0 | 0 | 0 | 0.01 | 16.85000043 | 1.929999954 | 63.50000019 | 0.050000001 | 0 | 0 | 5.929999846 | 0 | 0.211
4234 | 12.44000014 | 0 | 0 | 0 | 0 | 0 | 0.02 | 16.81000022 | 2.290000064 | 64.0199995 | 0.050000003 | 0 | 0 | 4.370000081 | 0 | 0.211
4235 | 0 | 0 | 0 | 0 | 0 | 33.09999847 | 0 | 0 | 0 | 66.90000153 | 0 | 0 | 0 | 0 | 0 | 0.211
4237 | 12.06999963 | 2.539999948 | 0 | 0.479999987 | 0.01 | 0 | 3.339999896 | 14.1000003 | 0 | 67.36000024 | 0.090000003 | 0 | 0 | 0 | 0.01 | 0.211
4239 | 9.100000555 | 0 | 0 | 7.500000143 | 0 | 0 | 0 | 18.20000111 | 0 | 65.19999819 | 0 | 0 | 0 | 0 | 0 | 0.211
4240 | 0 | 0 | 0 | 0 | 0 | 28 | 0 | 0 | 0 | 72 | 0 | 0 | 0 | 0 | 0 | 0.211
4241 | 15.67999994 | 0 | 0 | 0 | 0 | 6.070000031 | 0.019999999 | 10.93000005 | 2.440000001 | 63.65000005 | 0.039999998 | 0 | 0 | 1.16999993 | 0 | 0.211
4242 | 12.85999963 | 5.079999915 | 0 | 0.07 | 0.51999998 | 0 | 0.01 | 12.74999998 | 0 | 68.61000049 | 0.100000001 | 0 | 0 | 0 | 0 | 0.211
4243 | 1.70000006 | 0 | 0 | 0 | 0 | 12.60000047 | 0 | 12.10000047 | 0 | 73.599999 | 0 | 0 | 0 | 0 | 0 | 0.211
4244 | 10.48104768 | 0 | 0 | 0 | 0 | 1.980198045 | 5.450544881 | 12.79127913 | 0 | 67.18671919 | 0.160015999 | 0 | 0 | 0 | 1.950195073 | 0.211
4245 | 13.46134608 | 3.460346049 | 0 | 0.040003999 | 0.100010002 | 0 | 2.790278971 | 12.28122777 | 0 | 67.79678013 | 0.070007001 | 0 | 0 | 0 | 0 | 0.2105
4246 | 11.72999958 | 0 | 0 | 0 | 0 | 0 | 0.01 | 16.85000043 | 1.929999953 | 63.50000019 | 0.050000001 | 0 | 0 | 5.929999846 | 0 | 0.211
4247 | 16.54999915 | 0 | 0 | 0 | 0 | 7.269999941 | 0.029999999 | 9.739999718 | 2.470000015 | 63.90000118 | 0.039999999 | 0 | 0 | 0 | 0 | 0.211
4248 | 13.90139009 | 5.12051206 | 0 | 0.030003 | 0.110011003 | 0 | 0.010001 | 15.15151513 | 0 | 65.60656071 | 0.070007003 | 0 | 0 | 0 | 0 | 0.211
4249 | 1.260378079 | 0 | 0 | 12.13363997 | 0 | 0 | 1.000300071 | 13.50405095 | 0 | 72.10163092 | 0 | 0 | 0 | 0 | 0 | 0.211
4250 | 16.54999915 | 0 | 0 | 0 | 0 | 7.269999942 | 0.029999999 | 9.739999718 | 2.470000015 | 63.90000118 | 0.039999999 | 0 | 0 | 0 | 0 | 0.211
4251 | 1.520456085 | 0 | 0 | 10.40312033 | 0 | 0 | 2.980894223 | 12.88386499 | 0 | 72.21166437 | 0 | 0 | 0 | 0 | 0 | 0.211
4252 | 10.60000059 | 0 | 0 | 0 | 1.919999994 | 0 | 5.320000274 | 12.81999994 | 0 | 69.2399992 | 0.100000003 | 0 | 0 | 0 | 0 | 0.211
4253 | 10.20999972 | 0 | 0 | 0.049999999 | 0 | 3.059999849 | 2.749999915 | 9.270000173 | 0 | 71.87000054 | 0.169999997 | 0 | 0 | 2.619999805 | 0 | 0.211
4254 | 16.08999988 | 0 | 0 | 0 | 0 | 6.800000073 | 0.019999999 | 9.970000095 | 2.420000035 | 63.87999997 | 0.039999998 | 0 | 0 | 0.779999958 | 0 | 0.211
4257 | 14.00140068 | 6.150615396 | 0 | 0.060006002 | 0.510051015 | 0 | 1.01010104 | 13.82138237 | 0 | 64.34643348 | 0.100010006 | 0 | 0 | 0 | 0 | 0.211
4259 | 14.38100652 | 6.020421299 | 0 | 0.064004482 | 0.500034993 | 0 | 0.020001399 | 13.76096324 | 0.500034993 | 64.65452615 | 0.099006928 | 0 | 0 | 0 | 0 | 0.211
4260 | 14.00140033 | 5.99059891 | 0 | 0.060006 | 0.510051002 | 0 | 0.010001 | 14.06140675 | 0 | 64.35643496 | 0.100010003 | 0 | 0 | 0.910091047 | 0 | 0.211
4261 | 1.520304092 | 0 | 0 | 10.40208038 | 0 | 0 | 2.980596237 | 12.88257705 | 0 | 72.21444224 | 0 | 0 | 0 | 0 | 0 | 0.211
4262 | 1.520304092 | 0 | 0 | 10.40208038 | 0 | 0 | 2.980596237 | 12.88257706 | 0 | 72.21444223 | 0 | 0 | 0 | 0 | 0 | 0.211
4263 | 13.59000022 | 5.11999991 | 0 | 0.050000001 | 0.100000002 | 0 | 0.769999985 | 14.44999988 | 0 | 65.82000001 | 0.100000002 | 0 | 0 | 0 | 0 | 0.2105
4265 | 12.0612063 | 0 | 0 | 0 | 3.800379916 | 0 | 0.010001 | 13.62136176 | 7.480747948 | 62.99630008 | 0.030002999 | 0 | 0 | 0 | 0 | 0.211
4266 | 7.7707769 | 0 | 0 | 1.310130929 | 1.630162978 | 8.870886793 | 1.040103951 | 10.60106027 | 0 | 66.58665913 | 0 | 0 | 0 | 0 | 2.180218044 | 0.211
4267 | 0 | 0 | 0 | 0 | 0 | 23.08000036 | 0 | 0 | 0 | 76.91999964 | 0 | 0 | 0 | 0 | 0 | 0.210692
4268 | 10.40832662 | 4.403523057 | 0 | 0 | 0 | 0 | 0 | 13.1104892 | 0 | 72.07766112 | 0 | 0 | 0 | 0 | 0 | 0.210616
4269 | 13.41134101 | 0 | 0 | 0 | 0 | 0 | 0 | 23.42234236 | 0 | 63.16631662 | 0 | 0 | 0 | 0 | 0 | 0.210345
4270 | 13.69136891 | 5.150515218 | 0 | 0.020002 | 0.200020008 | 0 | 2.030203019 | 12.37123718 | 0 | 66.46664666 | 0.070007002 | 0 | 0 | 0 | 0 | 0.21
4271 | 13.01130152 | 3.490349087 | 0 | 0.040004 | 0.100010003 | 0 | 2.760276051 | 12.74127405 | 0 | 67.78677828 | 0.070007002 | 0 | 0 | 0 | 0 | 0.21
4272 | 0.076994607 | 9.719319578 | 0.589958656 | 0.249982493 | 5.099642753 | 0 | 0 | 10.46926706 | 0 | 73.79483486 | 0 | 0 | 0 | 0 | 0 | 0.21
4274 | 15.86158596 | 2.900290149 | 0 | 4.09040923 | 0 | 0 | 1.540153991 | 0 | 6.870687015 | 65.64656462 | 0.070007001 | 3.020302038 | 0 | 0 | 0 | 0.21
4275 | 0 | 0 | 0 | 7.893472833 | 0.096042258 | 0 | 5.712513427 | 13.68602188 | 0 | 72.6119496 | 0 | 0 | 0 | 0 | 0 | 0.21
4276 | 13.06 | 3.7299999 | 0 | 0.039999998 | 0 | 0 | 2.900000002 | 13.25999981 | 0 | 66.9400003 | 0.069999998 | 0 | 0 | 0 | 0 | 0.21
4277 | 14.1999996 | 5.130000038 | 0 | 0.029999999 | 0.2 | 0 | 2.00999996 | 11.89000016 | 0 | 66.47000024 | 0.069999999 | 0 | 0 | 0 | 0 | 0.21
4278 | 13.22000037 | 5.119999923 | 0 | 0.050000001 | 0.070000001 | 0 | 2.890000126 | 13.01000032 | 0 | 65.52999926 | 0.11 | 0 | 0 | 0 | 0 | 0.21
4279 | 12.91000009 | 0 | 0 | 0 | 3.869999958 | 0 | 0.01 | 13.68999984 | 5.869999996 | 63.62000012 | 0.03 | 0 | 0 | 0 | 0 | 0.21
4280 | 13.95000022 | 6.040000137 | 0 | 0.070000002 | 0.280000009 | 0 | 1.549999997 | 13.31000081 | 0 | 64.69999883 | 0.100000004 | 0 | 0 | 0 | 0 | 0.21
4281 | 13.98139766 | 5.060505985 | 0 | 0.060006 | 0.510050994 | 0 | 2.000200017 | 13.74137388 | 0 | 64.54645546 | 0.100010002 | 0 | 0 | 0 | 0 | 0.21
4282 | 11.19999999 | 6.000000095 | 0 | 7.800000314 | 0 | 0 | 1.79999998 | 0 | 0 | 64.59999949 | 0.100000003 | 8.500000134 | 0 | 0 | 0 | 0.21
4283 | 15.4500001 | 0 | 0 | 0 | 7.500000143 | 0 | 0 | 7.659999994 | 5.290000063 | 64.0999997 | 0 | 0 | 0 | 0 | 0 | 0.21
4284 | 13.40000003 | 8.500000263 | 0 | 10.10000069 | 0 | 0 | 2.09999997 | 0 | 0 | 64.69999895 | 0 | 1.200000085 | 0 | 0 | 0 | 0.21
4285 | 0.62000002 | 0 | 0 | 11.22999982 | 3.339999998 | 0 | 3.130000193 | 7.110000312 | 0 | 70.23999962 | 0 | 1.520000019 | 0 | 0 | 2.810000013 | 0.21
4286 | 14.04000001 | 3.900000108 | 0 | 0.079999998 | 0 | 0 | 2.53999997 | 14.6099997 | 0 | 64.75000021 | 0.079999998 | 0 | 0 | 0 | 0 | 0.21
4287 | 14.14999941 | 0 | 0 | 0 | 0 | 1.489999987 | 0.029999999 | 15.31000019 | 2.469999991 | 63.65000057 | 0.05 | 0 | 0 | 2.849999862 | 0 | 0.21
4289 | 14.01999999 | 4.6899999 | 0 | 0.039999998 | 0.009999999 | 0 | 0.609999994 | 14.3499999 | 0 | 66.19000022 | 0.090000001 | 0 | 0 | 0 | 0 | 0.21
4290 | 13.31133177 | 5.050505325 | 0 | 0.040004 | 0.090009006 | 0 | 2.160216143 | 13.60136074 | 0 | 65.636562 | 0.110011002 | 0 | 0 | 0 | 0 | 0.21
4291 | 13.77000021 | 3.430000006 | 0 | 0.039999998 | 0 | 0 | 2.469999985 | 12.68000008 | 0 | 67.53999972 | 0.069999999 | 0 | 0 | 0 | 0 | 0.208
4292 | 13.87000007 | 5.150000165 | 0 | 0.03 | 0.110000001 | 0 | 1.080000057 | 13.91000004 | 0 | 65.77999967 | 0.070000001 | 0 | 0 | 0 | 0 | 0.21
4295 | 13.18131814 | 3.640364059 | 0 | 0.040003999 | 0 | 0 | 2.720271994 | 14.50144982 | 0 | 65.836584 | 0.080007997 | 0 | 0 | 0 | 0 | 0.21
4296 | 10.39999966 | 3.000000011 | 0 | 10.00000004 | 0 | 0 | 0 | 0 | 0 | 70.50000027 | 0.100000002 | 6.000000023 | 0 | 0 | 0 | 0.21
4297 | 14.06 | 4.669999936 | 0 | 0.039999998 | 0.009999999 | 0 | 2.599999827 | 13.27000006 | 0 | 65.26000018 | 0.090000001 | 0 | 0 | 0 | 0 | 0.21
4298 | 0 | 0 | 33.30000051 | 0 | 0 | 0 | 0 | 0 | 0 | 66.69999949 | 0 | 0 | 0 | 0 | 0 | 0.21
4300 | 1.00180322 | 20.69725438 | 0 | 0 | 0 | 0 | 0 | 4.297735776 | 0 | 74.00320663 | 0 | 0 | 0 | 0 | 0 | 0.21
4301 | 0 | 0 | 0 | 5 | 0 | 0 | 0 | 15 | 0 | 80 | 0 | 0 | 0 | 0 | 0 | 0.21
4302 | 14.00140069 | 6.150615396 | 0 | 0.060006002 | 0.510051015 | 0 | 1.010101039 | 13.82138237 | 0 | 64.34643349 | 0.100010006 | 0 | 0 | 0 | 0 | 0.21
4303 | 14.14999941 | 0 | 0 | 0 | 0 | 1.489999987 | 0.029999999 | 15.31000019 | 2.469999992 | 63.65000057 | 0.05 | 0 | 0 | 2.849999862 | 0 | 0.21
4304 | 0 | 0 | 0 | 0 | 0 | 0 | 10 | 15 | 0 | 75 | 0 | 0 | 0 | 0 | 0 | 0.21
4305 | 15.01000001 | 4.67999976 | 0 | 0.05 | 0.01 | 0 | 1.600000001 | 12.47999936 | 0 | 66.08000087 | 0.090000003 | 0 | 0 | 0 | 0 | 0.21
4306 | 2.200220059 | 12.92129215 | 0 | 0 | 0 | 0 | 3.560355961 | 8.560856464 | 0 | 72.75727537 | 0 | 0 | 0 | 0 | 0 | 0.21
4307 | 6 | 0 | 0 | 0 | 0 | 0 | 10 | 12 | 0 | 72 | 0 | 0 | 0 | 0 | 0 | 0.2075
4308 | 1.879999988 | 16.5200004 | 0 | 0 | 6.110000112 | 2.140000097 | 0 | 1.029999967 | 0 | 72.31999943 | 0 | 0 | 0 | 0 | 0 | 0.21
4311 | 0 | 14.30000019 | 0 | 0 | 0 | 0 | 0 | 13.19999981 | 0 | 72.5 | 0 | 0 | 0 | 0 | 0 | 0.21
4312 | 14.06140644 | 4.670467083 | 0 | 0.040003999 | 0.010001 | 0 | 2.600259908 | 13.27132748 | 0 | 65.25652509 | 0.090009004 | 0 | 0 | 0 | 0 | 0.21
4313 | 14.00999973 | 4.67999966 | 0 | 0.039999998 | 0.009999999 | 0 | 1.599999966 | 14.26999995 | 0 | 65.30000071 | 0.09 | 0 | 0 | 0 | 0 | 0.21
4314 | 6 | 0 | 0 | 7 | 0 | 0 | 0 | 18 | 0 | 69 | 0 | 0 | 0 | 0 | 0 | 0.2084485
4315 | 10 | 10 | 18 | 0 | 0 | 0 | 0 | 12 | 0 | 50 | 0 | 0 | 0 | 0 | 0 | 0.21
4316 | 10.10000021 | 18.8999993 | 0 | 0 | 1.999999967 | 0 | 1.799999922 | 5.800000094 | 0 | 61.4000005 | 0 | 0 | 0 | 0 | 0 | 0.21
4317 | 13.92139182 | 5.110511039 | 0 | 0.140013998 | 0 | 0 | 2.380238071 | 13.74137352 | 0 | 64.62646356 | 0.080007997 | 0 | 0 | 0 | 0 | 0.21
4319 | 0.300000002 | 0 | 0 | 10.19999949 | 0 | 0 | 5.899999909 | 12.79999979 | 0 | 70.80000082 | 0 | 0 | 0 | 0 | 0 | 0.21
4321 | 75 | 0 | 0 | 0 | 0 | 0 | 0 | 0 | 0 | 25 | 0 | 0 | 0 | 0 | 0 | 0.21
4322 | 14.04999977 | 4.229999892 | 0 | 0.029999998 | 0.019999999 | 0 | 2.209999972 | 13.2499996 | 0 | 66.12000076 | 0.090000001 | 0 | 0 | 0 | 0 | 0.21
4323 | 0 | 10.00200188 | 0 | 0 | 0 | 0 | 0 | 15.9991981 | 0 | 73.99880002 | 0 | 0 | 0 | 0 | 0 | 0.21
4324 | 10 | 10 | 0 | 0 | 0 | 0 | 18 | 12 | 0 | 50 | 0 | 0 | 0 | 0 | 0 | 0.21
4325 | 0.99999999 | 20.70000057 | 0 | 0 | 0 | 0 | 0 | 4.30000015 | 0 | 73.99999929 | 0 | 0 | 0 | 0 | 0 | 0.21
4326 | 12.10121043 | 9.700969848 | 0 | 0 | 0.970097033 | 0 | 0 | 13.10131043 | 0 | 64.00640026 | 0.120011998 | 0 | 0 | 0 | 0 | 0.21
4327 | 13.89000024 | 0 | 0 | 0 | 3.890000076 | 0 | 0.01 | 13.68999948 | 5.88000007 | 62.61000014 | 0.029999999 | 0 | 0 | 0 | 0 | 0.21
4328 | 13.93999938 | 0 | 0 | 0 | 2.920000033 | 0 | 0.01 | 14.68000009 | 5.860000048 | 62.56000046 | 0.029999999 | 0 | 0 | 0 | 0 | 0.21
4329 | 0 | 0 | 0 | 10.77000025 | 0 | 0 | 0 | 13.64999936 | 0 | 75.58000039 | 0 | 0 | 0 | 0 | 0 | 0.21
4330 | 0.190018999 | 0 | 0 | 6.71067108 | 0.200020004 | 0 | 0 | 15.14151444 | 0 | 68.75687542 | 0 | 0 | 0 | 0 | 9.000900056 | 0.21
4331 | 13.3000006 | 6.600000109 | 0 | 5.900000278 | 0 | 0 | 6.200000001 | 0 | 0 | 64.69999895 | 0 | 3.300000055 | 0 | 0 | 0 | 0.21
4332 | 7.089999967 | 19.28000018 | 0 | 0 | 3.299999866 | 0 | 1.999999948 | 6.089999993 | 0 | 62.24000005 | 0 | 0 | 0 | 0 | 0 | 0.21
4333 | 0 | 0 | 0 | 7.88315346 | 0.090036019 | 0 | 5.712285013 | 13.68547464 | 0 | 72.62905087 | 0 | 0 | 0 | 0 | 0 | 0.21
4335 | 13.25132493 | 3.410341068 | 0 | 0.040003999 | 0 | 0 | 2.460246025 | 12.05120513 | 0 | 68.72687285 | 0.060005998 | 0 | 0 | 0 | 0 | 0.21
4337 | 8.119999912 | 19.63999945 | 0 | 0 | 3.510000002 | 0 | 0.400000007 | 6.809999965 | 0 | 61.52000066 | 0 | 0 | 0 | 0 | 0 | 0.21
4338 | 13.56000003 | 5.24999985 | 0 | 0.039999998 | 0.099999999 | 0 | 0.759999969 | 14.31999929 | 0 | 65.87000087 | 0.099999999 | 0 | 0 | 0 | 0 | 0.2085
4339 | 13.97999953 | 6.050000187 | 0 | 0.059999999 | 0.280000001 | 0 | 1.139999985 | 13.71000003 | 0 | 64.68000026 | 0.100000001 | 0 | 0 | 0 | 0 | 0.21
4340 | 2.260226024 | 17.35173564 | 0 | 0 | 5.700569893 | 1.920191985 | 0 | 0.620062014 | 0 | 72.14721445 | 0 | 0 | 0 | 0 | 0 | 0.21
4341 | 14.32856695 | 4.359564142 | 0 | 0.039995999 | 0 | 0 | 2.089790918 | 14.39855965 | 0 | 64.71352934 | 0.069993 | 0 | 0 | 0 | 0 | 0.21
4342 | 15.30000023 | 0 | 0 | 0 | 0 | 4.019999992 | 0.029999999 | 12.90999988 | 2.390000112 | 63.72999972 | 0.050000001 | 0 | 0 | 1.570000057 | 0 | 0.21
4343 | 0.189999991 | 0 | 0 | 6.719999541 | 0.209999986 | 0 | 0 | 15.13999978 | 0 | 68.73000081 | 0 | 0 | 0 | 0 | 9.009999895 | 0.21
4344 | 14.48999997 | 0 | 0 | 0.01 | 4.199999867 | 0 | 0.050000001 | 9.43999971 | 0 | 61.45999993 | 0 | 0 | 0 | 10.35000052 | 0 | 0.21
4345 | 12.39999925 | 7.399999875 | 0 | 7.999999762 | 0 | 0 | 6.300000003 | 0 | 0 | 64.80000112 | 0 | 1.099999991 | 0 | 0 | 0 | 0.21
4346 | 33.33000183 | 0 | 0 | 0 | 0 | 0 | 0 | 0 | 66.66999817 | 0 | 0 | 0 | 0 | 0 | 0 | 0.21
4348 | 0 | 0 | 0 | 0 | 0 | 13 | 0 | 12 | 0 | 75 | 0 | 0 | 0 | 0 | 0 | 0.21
4351 | 0 | 67 | 0 | 0 | 0 | 0 | 0 | 33 | 0 | 0 | 0 | 0 | 0 | 0 | 0 | 0.21
4353 | 0.690138016 | 0 | 0 | 6.791358139 | 0.75015002 | 0 | 6.35127007 | 13.75275036 | 0 | 71.6643334 | 0 | 0 | 0 | 0 | 0 | 0.21
4354 | 5.399999961 | 0 | 0 | 3.999999901 | 9.100000156 | 0 | 5.399999961 | 9.600000143 | 0 | 63.89999994 | 0 | 0.099999999 | 0 | 0 | 2.499999938 | 0.21
4355 | 14.73000003 | 3.510000106 | 0 | 0.04 | 0.20000001 | 0 | 3.610000013 | 13.39000078 | 0 | 64.44999906 | 0.070000003 | 0 | 0 | 0 | 0 | 0.21
4357 | 2.25999999 | 17.38999938 | 0 | 0 | 5.719999788 | 1.929999947 | 0 | 0.409999996 | 0 | 72.29000089 | 0 | 0 | 0 | 0 | 0 | 0.21
4358 | 12.71127142 | 3.57035704 | 0 | 0.050005002 | 0 | 0 | 3.28032807 | 13.941394 | 0 | 66.35663546 | 0.090009006 | 0 | 0 | 0 | 0 | 0.21
4360 | 13.47134787 | 5.120512114 | 0 | 0.410041015 | 0.010001 | 0 | 1.850185106 | 13.96139666 | 0 | 65.09650824 | 0.080008002 | 0 | 0 | 0 | 0 | 0.21
4361 | 0 | 0 | 0 | 3 | 4 | 0 | 7 | 13 | 0 | 73 | 0 | 0 | 0 | 0 | 0 | 0.21
4362 | 1.999999979 | 5.260000174 | 0 | 2.640000077 | 13.24999986 | 0 | 0 | 0 | 0 | 74.10999983 | 0.1 | 2.640000077 | 0 | 0 | 0 | 0.21
4363 | 2.270000089 | 17.45999991 | 0 | 0 | 5.740000045 | 1.94000015 | 0 | 0 | 0 | 72.5899998 | 0 | 0 | 0 | 0 | 0 | 0.21
4364 | 12.80000053 | 4.300000306 | 0 | 5.600000054 | 0 | 0 | 7.000000187 | 0 | 0 | 65.19999869 | 0.200000008 | 4.900000226 | 0 | 0 | 0 | 0.21
4365 | 13.42134175 | 5.000499876 | 0 | 0.040003998 | 0.010001 | 0 | 2.420242016 | 14.04140361 | 0 | 64.98649975 | 0.080007996 | 0 | 0 | 0 | 0 | 0.21
4366 | 3.010000105 | 0 | 0 | 0 | 1.990000086 | 19.9800003 | 0 | 0 | 0 | 75.01999951 | 0 | 0 | 0 | 0 | 0 | 0.21
4367 | 12.01120165 | 8.91089116 | 0 | 0 | 0 | 0 | 0 | 14.91149137 | 0 | 64.06640581 | 0.100010005 | 0 | 0 | 0 | 0 | 0.21
4368 | 12.03120282 | 2.610260914 | 0 | 0.490049013 | 0.960095986 | 0 | 3.270327004 | 13.10131047 | 0 | 67.43674379 | 0.090009005 | 0 | 0 | 0 | 0.010001 | 0.21
4369 | 15.67000027 | 0 | 0 | 0 | 0 | 6.060000018 | 0.02 | 10.52999986 | 2.48000005 | 63.61999972 | 0.050000001 | 0 | 0 | 1.570000072 | 0 | 0.21
4370 | 7.989999801 | 19.97999962 | 0 | 0 | 0.100000002 | 0 | 0 | 9.090000187 | 0 | 62.84000039 | 0 | 0 | 0 | 0 | 0 | 0.21
4371 | 13.27999948 | 5.169999979 | 0 | 0.05 | 0.069999999 | 0 | 2.900000041 | 13.08999991 | 0 | 65.3300006 | 0.109999997 | 0 | 0 | 0 | 0 | 0.21
4372 | 2.900000054 | 15.19999959 | 0 | 0 | 0 | 0 | 0 | 9.499999864 | 0 | 72.40000049 | 0 | 0 | 0 | 0 | 0 | 0.21
4373 | 16.49999971 | 0.799999998 | 0 | 13.79999995 | 0 | 0 | 1.700000018 | 0 | 0 | 64.90000038 | 0.399999999 | 1.899999943 | 0 | 0 | 0 | 0.21
4374 | 13.97999912 | 6.089999967 | 0 | 0.059999997 | 0.279999993 | 0 | 1.469999984 | 13.35999925 | 0 | 64.66000169 | 0.099999998 | 0 | 0 | 0 | 0 | 0.21
4375 | 0 | 0 | 0 | 10.22999935 | 0 | 0 | 5.919999963 | 12.83999991 | 0 | 71.01000078 | 0 | 0 | 0 | 0 | 0 | 0.21
4376 | 13.63136268 | 4.520451836 | 0 | 0.030002998 | 0.020001999 | 0 | 1.980197956 | 13.31133099 | 0 | 66.41664254 | 0.090009001 | 0 | 0 | 0 | 0 | 0.21
4377 | 13.48999956 | 4.709999964 | 0 | 0.029999999 | 0.019999999 | 0 | 2.499999961 | 13.01000003 | 0 | 66.15000049 | 0.090000002 | 0 | 0 | 0 | 0 | 0.21
4378 | 6.699999771 | 21.70000064 | 0 | 0 | 0.100000001 | 0 | 0 | 8.499999951 | 0 | 62.99999964 | 0 | 0 | 0 | 0 | 0 | 0.21
4379 | 12.03120282 | 2.610260914 | 0 | 0.490049013 | 0.960095985 | 0 | 3.270327004 | 13.10131047 | 0 | 67.43674379 | 0.090009004 | 0 | 0 | 0 | 0.010001 | 0.21
4380 | 13.22999928 | 3.439999988 | 0 | 0.039999998 | 0 | 0 | 2.459999989 | 12.00999999 | 0 | 68.76000076 | 0.059999997 | 0 | 0 | 0 | 0 | 0.21
4381 | 10.89999965 | 1.500000004 | 0 | 10.00000003 | 0 | 0 | 0.500000001 | 0 | 0 | 74.00000021 | 0.200000004 | 2.900000104 | 0 | 0 | 0 | 0.21
4382 | 13.43999934 | 4.989999681 | 0 | 0.319999987 | 0.01 | 0 | 2.009999954 | 13.77999948 | 0 | 65.37000156 | 0.079999997 | 0 | 0 | 0 | 0 | 0.21
4383 | 13.98139766 | 0 | 0 | 0 | 1.920191974 | 0 | 0 | 15.57155683 | 7.730773086 | 60.79608045 | 0 | 0 | 0 | 0 | 0 | 0.21
4384 | 13.87999963 | 5.149999917 | 0 | 0.049999999 | 0 | 0 | 2.319999853 | 13.60999919 | 0 | 64.91000142 | 0.079999995 | 0 | 0 | 0 | 0 | 0.21
4385 | 14.01140191 | 4.580458148 | 0 | 0.060006002 | 0.510051015 | 0 | 2.570257059 | 13.82138237 | 0 | 64.34643348 | 0.100010006 | 0 | 0 | 0 | 0 | 0.2095
4386 | 13.25999984 | 3.359999795 | 0 | 0.039999998 | 0 | 0 | 3.099999813 | 13.18999919 | 0 | 66.98000137 | 0.069999998 | 0 | 0 | 0 | 0 | 0.21
4387 | 3.890000001 | 14.27000008 | 0 | 0 | 0 | 0 | 0 | 0 | 11.78999965 | 70.01000027 | 0.039999998 | 0 | 0 | 0 | 0 | 0.21
4390 | 13.22000036 | 5.119999923 | 0 | 0.050000001 | 0.070000001 | 0 | 2.890000126 | 13.01000032 | 0 | 65.52999926 | 0.11 | 0 | 0 | 0 | 0 | 0.21
4391 | 13.40999999 | 4.309999989 | 0 | 0.04 | 0.01 | 0 | 2.490000036 | 12.46000017 | 0 | 67.20999981 | 0.070000001 | 0 | 0 | 0 | 0 | 0.21
4392 | 14.00140032 | 5.99059891 | 0 | 0.060006 | 0.510051002 | 0 | 0.010001 | 14.06140675 | 0 | 64.35643497 | 0.100010004 | 0 | 0 | 0.910091047 | 0 | 0.21
4393 | 13.57999976 | 4.579999868 | 0 | 0.029999999 | 0.019999999 | 0 | 1.639999966 | 13.08999999 | 0 | 66.97000041 | 0.090000002 | 0 | 0 | 0 | 0 | 0.21
4394 | 13.21132163 | 3.360336045 | 0 | 0.040004001 | 0 | 0 | 3.120312025 | 13.17131766 | 0 | 67.02670163 | 0.070007003 | 0 | 0 | 0 | 0 | 0.21
4395 | 12.01000027 | 8.909999881 | 0 | 0 | 0 | 0 | 0 | 14.9099999 | 0 | 64.06999994 | 0.100000002 | 0 | 0 | 0 | 0 | 0.21
4396 | 13.99999994 | 4.729999999 | 0 | 0.07 | 0.28 | 0 | 1.549999946 | 13.22999949 | 0 | 66.04000063 | 0.100000001 | 0 | 0 | 0 | 0 | 0.21
4398 | 13.31133153 | 5.790579011 | 0 | 0.020002 | 0.010001 | 0 | 0.020002 | 13.74137389 | 0 | 67.00670057 | 0.100010002 | 0 | 0 | 0 | 0 | 0.21
4399 | 13.15131441 | 5.950594717 | 0 | 0.070006999 | 0.500049992 | 0 | 0.500049992 | 14.60146015 | 0 | 65.12651373 | 0.10001 | 0 | 0 | 0 | 0 | 0.21
4400 | 12.85000033 | 0 | 0 | 0 | 0 | 1.419999951 | 0.019999999 | 15.47999948 | 2.450000037 | 63.61000034 | 0.050000001 | 0 | 0 | 4.119999868 | 0 | 0.21
4401 | 2.250000007 | 17.31999975 | 0 | 0 | 5.690000074 | 1.919999963 | 0 | 0.819999995 | 0 | 72.00000021 | 0 | 0 | 0 | 0 | 0 | 0.21
4402 | 13.71137063 | 4.630462977 | 0 | 0.030002998 | 0.020001999 | 0 | 2.010200931 | 13.27132706 | 0 | 66.2366244 | 0.090009001 | 0 | 0 | 0 | 0 | 0.21
4403 | 12.97999978 | 5.110000226 | 0 | 0.04 | 0.070000002 | 0 | 1.840000067 | 14.25000026 | 0 | 65.59999967 | 0.110000001 | 0 | 0 | 0 | 0 | 0.21
4404 | 13.96999972 | 6.049999956 | 0 | 0.059999996 | 0.27999999 | 0 | 0.37999998 | 14.48999921 | 0 | 64.66000115 | 0.109999995 | 0 | 0 | 0 | 0 | 0.21
4405 | 2.249775047 | 17.27827305 | 0 | 0 | 5.679431947 | 1.919807997 | 0 | 1.029896993 | 0 | 71.84281497 | 0 | 0 | 0 | 0 | 0 | 0.21
4406 | 2.269999925 | 17.41999965 | 0 | 0 | 5.729999878 | 1.9299999 | 0 | 0.209999988 | 0 | 72.44000066 | 0 | 0 | 0 | 0 | 0 | 0.21
4408 | 12.488751 | 5.999400109 | 0 | 0.049995002 | 2.499750045 | 0 | 2.019798018 | 12.88871158 | 0 | 63.95360425 | 0.099990003 | 0 | 0 | 0 | 0 | 0.21
4410 | 11.10111033 | 0 | 0 | 0 | 3.820381915 | 0 | 0.010001 | 13.58135786 | 6.480647988 | 64.97649791 | 0.030002999 | 0 | 0 | 0 | 0 | 0.21
4411 | 14.00999989 | 4.649999984 | 0 | 0.039999998 | 0.01 | 0 | 1.609999976 | 12.39999932 | 0 | 67.19000083 | 0.090000001 | 0 | 0 | 0 | 0 | 0.21
4412 | 12.97000046 | 5.110000208 | 0 | 0.04 | 0.070000001 | 0 | 2.109999926 | 13.92000028 | 0 | 65.66999913 | 0.110000001 | 0 | 0 | 0 | 0 | 0.21
4413 | 13.09000009 | 5.610000106 | 0 | 0.039999999 | 0.01 | 0 | 1.610000006 | 13.43999951 | 0 | 66.11000028 | 0.090000003 | 0 | 0 | 0 | 0 | 0.21
4414 | 14.81999976 | 0 | 0 | 0 | 0 | 2.960000051 | 2.079999933 | 13.93000036 | 2.430000077 | 63.72999982 | 0.050000001 | 0 | 0 | 0 | 0 | 0.21
4415 | 10.50000017 | 1.500000024 | 0 | 7.600000028 | 0 | 0 | 0.200000006 | 0 | 0 | 76.59999971 | 0.100000003 | 3.500000057 | 0 | 0 | 0 | 0.21
4416 | 1.999999979 | 5.260000174 | 0 | 2.640000077 | 13.24999986 | 0 | 0 | 0 | 0 | 74.10999983 | 0.1 | 2.640000077 | 0 | 0 | 0 | 0.21
4418 | 12.60000014 | 7.499999857 | 0 | 7.399999954 | 0 | 0 | 5.19999971 | 0 | 0 | 64.90000029 | 0 | 2.40000005 | 0 | 0 | 0 | 0.21
4420 | 1.299999915 | 0 | 0 | 0 | 3.009999904 | 0 | 0 | 10.81999939 | 0 | 77.05000085 | 0 | 0 | 0 | 7.819999948 | 0 | 0.21
4421 | 12.84000029 | 5.030000265 | 0 | 0.04 | 0.070000001 | 0 | 1.669999975 | 14.38000027 | 0 | 65.8499992 | 0.119999999 | 0 | 0 | 0 | 0 | 0.21
4422 | 0.100000004 | 11.00000028 | 1.000000025 | 0 | 7.000000176 | 0 | 0 | 8.899999842 | 0 | 71.98999968 | 0 | 0 | 0 | 0 | 0 | 0.21
4423 | 0.100000004 | 11.00000028 | 1.000000025 | 0 | 7.000000176 | 0 | 0 | 8.899999843 | 0 | 71.98999967 | 0 | 0 | 0 | 0 | 0 | 0.21
4424 | 0 | 14.78147753 | 0.700069978 | 0 | 5.290528888 | 0 | 0 | 4.790478895 | 0 | 73.62736371 | 0 | 0 | 0 | 0.800080001 | 0 | 0.21
4425 | 8.200820149 | 2.660266196 | 0 | 1.040104005 | 0.930093046 | 8.360836003 | 1.400140034 | 10.06100684 | 0 | 65.95659468 | 0 | 0 | 0 | 0 | 1.380138052 | 0.21
4426 | 11.63925943 | 0 | 0 | 0 | 0.006366595 | 15.65900305 | 0 | 0.039997453 | 0 | 72.5953773 | 0 | 0 | 0 | 0 | 0 | 0.21
4427 | 5.900000152 | 6.159999906 | 0 | 0 | 2.60999992 | 0 | 0 | 15.8400003 | 0 | 68.70999974 | 0 | 0 | 0 | 0 | 0.649999982 | 0.21
4430 | 4.300000156 | 14.09000004 | 0 | 0 | 4.699999771 | 12.30000009 | 0 | 0.200000001 | 0 | 63.76999994 | 0 | 0 | 0 | 0.499999996 | 0 | 0.21
4431 | 19.97999947 | 0 | 0 | 0.01 | 0 | 0 | 0 | 19.89999954 | 0 | 59.97000099 | 0 | 0 | 0 | 0 | 0 | 0.21
4432 | 17.81999976 | 0 | 0 | 0 | 9.779999766 | 0 | 0 | 10.10000042 | 0 | 62.16000006 | 0 | 0 | 0 | 0 | 0 | 0.21
4434 | 16.66000058 | 0 | 0 | 0 | 0 | 0 | 0 | 0 | 0 | 66.51999953 | 0 | 0 | 0 | 16.62999988 | 0 | 0.208
4435 | 0 | 0 | 0 | 30 | 0 | 0 | 0 | 24.5 | 45 | 0 | 0 | 0 | 0 | 0 | 0 | 0.21
4437 | 7.676767359 | 4.949494903 | 0 | 0 | 0 | 0 | 0 | 14.84848423 | 0 | 72.52525351 | 0 | 0 | 0 | 0 | 0 | 0.209836
4439 | 1.500000034 | 0 | 0 | 11.99000005 | 0.500000011 | 0 | 0 | 11.99000005 | 0 | 73.91999986 | 0 | 0 | 0 | 0 | 0 | 0.209677
4440 | 9.255582153 | 0 | 0 | 0 | 3.237926443 | 0 | 0 | 4.520878394 | 0.03461934 | 82.63840141 | 0 | 0 | 0 | 0 | 0 | 0.209677
4441 | 8 | 16 | 0 | 0 | 0 | 0 | 0 | 16 | 0 | 60 | 0 | 0 | 0 | 0 | 0 | 0.209564
4443 | 10 | 0 | 0 | 0 | 0 | 0 | 0 | 12 | 0 | 60 | 0 | 0 | 0 | 18 | 0 | 0.209374
4444 | 4 | 8 | 0 | 0 | 0 | 16 | 0 | 0 | 0 | 72 | 0 | 0 | 0 | 0 | 0 | 0.209201
4445 | 12.90999996 | 0 | 0 | 0 | 0 | 0 | 0.02 | 16.88999954 | 2.430000088 | 63.66000041 | 0.050000001 | 0 | 0 | 4.039999998 | 0 | 0.209
4446 | 0 | 0 | 0 | 0 | 8.7000001 | 0 | 0 | 0 | 0 | 85.19999979 | 0 | 6.100000108 | 0 | 0 | 0 | 0.209
4447 | 12.93000019 | 0 | 0 | 0 | 3.890000069 | 0 | 0.95999997 | 13.69999968 | 5.88000006 | 62.61000003 | 0.029999999 | 0 | 0 | 0 | 0 | 0.209
4448 | 13.87138713 | 6.510651345 | 0 | 0.060006 | 0.52005199 | 0 | 0.010001 | 14.1414146 | 0 | 64.78647793 | 0.100010003 | 0 | 0 | 0 | 0 | 0.209
4450 | 0 | 0 | 0 | 0 | 8.700000099 | 0 | 0 | 0 | 0 | 85.19999979 | 0 | 6.100000108 | 0 | 0 | 0 | 0.209
4451 | 10 | 0 | 0 | 0 | 0 | 15 | 0 | 0 | 0 | 75 | 0 | 0 | 0 | 0 | 0 | 0.209
4453 | 9.620962188 | 0 | 0 | 0 | 0 | 0 | 2.960296131 | 15.42154256 | 0 | 71.99719912 | 0 | 0 | 0 | 0 | 0 | 0.209
4455 | 0 | 19.60000038 | 0 | 20.89999962 | 0 | 0 | 0 | 0 | 59.5 | 0 | 0 | 0 | 0 | 0 | 0 | 0.209
4456 | 10.59000042 | 0 | 0 | 0 | 0.970000053 | 0 | 5.38000025 | 13.83000027 | 0 | 69.129999 | 0.100000004 | 0 | 0 | 0 | 0 | 0.209
4457 | 0 | 0 | 0 | 15.80000064 | 0 | 0 | 0 | 9.500000272 | 0 | 74.69999909 | 0 | 0 | 0 | 0 | 0 | 0.209
4459 | 12.04240842 | 2.630526214 | 0 | 0.050010003 | 0.960192015 | 0 | 2.760552095 | 13.30266069 | 0 | 67.26345254 | 0.090018007 | 0 | 0 | 0.890178019 | 0.010002 | 0.209
4460 | 18 | 0 | 0 | 0 | 0 | 16 | 0 | 0 | 0 | 66 | 0 | 0 | 0 | 0 | 0 | 0.209
4462 | 10.5310528 | 0 | 0 | 0 | 0 | 1.000100006 | 5.460546071 | 13.79137905 | 0 | 67.11671202 | 0.160015997 | 0 | 0 | 0 | 1.940194069 | 0.209
4465 | 12.58874133 | 0 | 0 | 0 | 0 | 2.869712926 | 0.019998 | 14.03859616 | 2.459754073 | 63.5636436 | 0.049995001 | 0 | 0 | 4.40955891 | 0 | 0.209
4466 | 11.56999992 | 0 | 0 | 0 | 0 | 0 | 0.02 | 17.62999951 | 1.929999985 | 63.21000032 | 0.050000002 | 0 | 0 | 5.590000262 | 0 | 0.209
4468 | 10.38896154 | 0 | 0 | 0 | 0 | 0 | 3.089690973 | 15.41845837 | 0.829916999 | 70.27297212 | 0 | 0 | 0 | 0 | 0 | 0.209
4469 | 12.0412038 | 2.630263079 | 0 | 0.050005 | 0.960095965 | 0 | 2.760275953 | 13.30133001 | 0 | 67.26672722 | 0.090009002 | 0 | 0 | 0.890088974 | 0.010001 | 0.209
4470 | 12.90999996 | 0 | 0 | 0 | 0 | 0 | 0.02 | 16.88999954 | 2.430000088 | 63.66000041 | 0.050000001 | 0 | 0 | 4.039999998 | 0 | 0.209
4475 | 13.98139766 | 5.060505985 | 0 | 0.060005999 | 0.510050995 | 0 | 2.000200017 | 13.74137389 | 0 | 64.54645546 | 0.100010002 | 0 | 0 | 0 | 0 | 0.209
4476 | 10.46104616 | 0 | 0 | 1.770177001 | 0.260025993 | 7.770777069 | 1.010101002 | 12.37123703 | 0 | 65.25652574 | 0.100010003 | 0 | 0 | 0 | 1.000100011 | 0.209
4478 | 0 | 0 | 0 | 9.500000272 | 0 | 0 | 0 | 15.80000064 | 0 | 74.69999909 | 0 | 0 | 0 | 0 | 0 | 0.209
4479 | 12.76127632 | 3.640364132 | 0 | 0.480047993 | 0.950094995 | 0 | 2.840283935 | 12.89128944 | 0 | 66.32663218 | 0.090009005 | 0 | 0 | 0 | 0.020002 | 0.209
4480 | 12.76127632 | 3.640364132 | 0 | 0.480047993 | 0.950094995 | 0 | 2.840283935 | 12.89128944 | 0 | 66.32663218 | 0.090009004 | 0 | 0 | 0 | 0.020002 | 0.209
4481 | 13.50135069 | 8.900890075 | 0 | 0.040004001 | 2.010201094 | 0 | 0.020002001 | 11.4011402 | 0 | 64.02640193 | 0.100010007 | 0 | 0 | 0 | 0 | 0.209
4482 | 9.82098195 | 0 | 0 | 0 | 0 | 0 | 3.03030305 | 15.36153606 | 0.320032001 | 71.46714694 | 0 | 0 | 0 | 0 | 0 | 0.209
4483 | 14.71000007 | 2.079999929 | 0 | 0 | 0 | 0 | 2.599999911 | 14.52000049 | 3.450000056 | 62.63999954 | 0 | 0 | 0 | 0 | 0 | 0.209
4484 | 13.47999938 | 0 | 0 | 0 | 0 | 0 | 3.079999885 | 17.20000055 | 2.309999914 | 63.88000028 | 0.05 | 0 | 0 | 0 | 0 | 0.209
4486 | 12.2412241 | 3.640364203 | 0 | 0.060006 | 0.040004 | 0 | 2.350234968 | 13.96139642 | 0 | 67.6067603 | 0.090009006 | 0 | 0 | 0 | 0.010001 | 0.209
4487 | 12.35000009 | 3.949999956 | 0 | 0.069999999 | 0.509999979 | 0 | 0.019999999 | 12.35000009 | 0 | 70.64999988 | 0.099999999 | 0 | 0 | 0 | 0 | 0.209
4490 | 13.50000027 | 8.899999796 | 0 | 0.04 | 2.010000031 | 0 | 0.02 | 11.39999985 | 0 | 64.03000006 | 0.100000003 | 0 | 0 | 0 | 0 | 0.209
4491 | 11.08000008 | 0 | 0 | 0 | 3.770000033 | 0 | 0.01 | 14.59000036 | 7.489999875 | 63.02999966 | 0.03 | 0 | 0 | 0 | 0 | 0.209
4492 | 0 | 7.980239591 | 0 | 1.940058299 | 7.79023383 | 0 | 0 | 6.460193977 | 0 | 75.74227169 | 0 | 0 | 0 | 0 | 0 | 0.209
4493 | 0 | 9.889011149 | 1.279871946 | 0 | 4.279572126 | 0 | 0 | 10.74892479 | 0 | 73.682632 | 0 | 0 | 0 | 0 | 0 | 0.209
4494 | 0 | 4.480447946 | 0 | 2.450245008 | 3.310330889 | 0 | 0 | 14.80147995 | 0 | 74.69747022 | 0 | 0 | 0 | 0 | 0 | 0.209
4495 | 0 | 18.17999961 | 0 | 0 | 9.089999806 | 0 | 0 | 0 | 0 | 72.73000058 | 0 | 0 | 0 | 0 | 0 | 0.208875
4498 | 0 | 92.6999996 | 0 | 0 | 0 | 0 | 0 | 7.3000004 | 0 | 0 | 0 | 0 | 0 | 0 | 0 | 0.208333
4499 | 8 | 20 | 0 | 0 | 0 | 0 | 0 | 12 | 0 | 60 | 0 | 0 | 0 | 0 | 0 | 0.208243
4500 | 10.4040404 | 5.050504953 | 0 | 0 | 0 | 0 | 0 | 14.94949485 | 0 | 69.5959598 | 0 | 0 | 0 | 0 | 0 | 0.208191
4501 | 4.100000002 | 0 | 0 | 0 | 0 | 0 | 0 | 13.60000071 | 0 | 74.19999872 | 0 | 8.100000575 | 0 | 0 | 0 | 0.208054
4502 | 13.08869119 | 0 | 0 | 0 | 3.839615924 | 0 | 0.019998 | 13.63863638 | 6.549345207 | 62.83371631 | 0.029996999 | 0 | 0 | 0 | 0 | 0.208
4503 | 16.87000047 | 0 | 0 | 0 | 0 | 8.749999807 | 0.02 | 7.989999595 | 2.430000013 | 63.90000012 | 0.039999998 | 0 | 0 | 0 | 0 | 0.208
4505 | 12.62873737 | 0 | 0 | 0 | 0 | 1.419857986 | 0.019998 | 15.44845512 | 2.459754088 | 63.54364552 | 0.049995002 | 0 | 0 | 4.429556918 | 0 | 0.208
4506 | 0 | 9.220000091 | 1.059999923 | 0 | 5.7800001 | 0 | 0 | 8.789999794 | 0 | 75.15000009 | 0 | 0 | 0 | 0 | 0 | 0.208
4508 | 10.18000043 | 0 | 0 | 0.059999999 | 0 | 3.900000143 | 5.400000162 | 7.699999904 | 0 | 72.59999936 | 0.159999998 | 0 | 0 | 0 | 0 | 0.208
4509 | 0 | 20 | 0 | 0 | 0 | 0 | 0 | 25 | 0 | 55 | 0 | 0 | 0 | 0 | 0 | 0.208
4510 | 0 | 0 | 0 | 0 | 0 | 15 | 0 | 10 | 0 | 75 | 0 | 0 | 0 | 0 | 0 | 0.208
4511 | 7 | 0 | 0 | 1 | 2.5 | 10 | 1 | 10.5 | 0 | 65 | 0 | 0 | 0 | 0 | 3 | 0.208
4512 | 10.06000054 | 0 | 0 | 0 | 3.780000015 | 0 | 0.01 | 13.58000008 | 7.440000144 | 65.09999923 | 0.029999999 | 0 | 0 | 0 | 0 | 0.208
4513 | 20 | 0 | 0 | 0 | 0 | 0 | 0 | 25 | 0 | 55 | 0 | 0 | 0 | 0 | 0 | 0.208
4516 | 15.26000007 | 0 | 0 | 0 | 0 | 2.960000008 | 0.019999999 | 13.49999986 | 2.450000023 | 63.70000011 | 0.05 | 0 | 0 | 2.059999922 | 0 | 0.208
4525 | 9.229999282 | 0 | 0 | 0.049999999 | 0 | 0 | 4.829999787 | 13.67999992 | 0 | 72.05000102 | 0.159999992 | 0 | 0 | 0 | 0 | 0.208
4526 | 10.04000019 | 0 | 0 | 0.06 | 0 | 6.300000332 | 1.690000095 | 7.55000036 | 0 | 71.37999885 | 0.16 | 0 | 0 | 0.670000032 | 2.150000144 | 0.208
4527 | 12.99129875 | 7.120711877 | 0 | 0.060005999 | 1.480148017 | 0 | 0.010001 | 13.76137621 | 0 | 64.47644814 | 0.100010001 | 0 | 0 | 0 | 0 | 0.208
4528 | 12.98999988 | 6.000000049 | 0 | 0.050000001 | 2.50000002 | 0 | 2.010000007 | 12.39000044 | 0 | 63.9599996 | 0.100000002 | 0 | 0 | 0 | 0 | 0.208
4529 | 13.00999995 | 3.489999935 | 0 | 0.039999998 | 0.099999999 | 0 | 2.759999931 | 12.7399995 | 0 | 67.76000069 | 0.099999999 | 0 | 0 | 0 | 0 | 0.208
4530 | 12.72127195 | 3.630363023 | 0 | 0.050005 | 0.010001 | 0 | 2.340233855 | 13.9113905 | 0 | 67.23672467 | 0.090009002 | 0 | 0 | 0 | 0.010001 | 0.208
4531 | 2.980178851 | 14.82088905 | 0.150009008 | 0 | 9.240554271 | 0 | 0 | 2.150129119 | 0 | 70.57423466 | 0 | 0 | 0 | 0 | 0 | 0.207715
4532 | 0.129990892 | 9.229353219 | 1.049926427 | 0 | 5.179637103 | 0 | 0 | 10.25928178 | 0 | 73.97482297 | 0 | 0 | 0 | 0 | 0 | 0.208
4534 | 13.5 | 0 | 0 | 9.100000381 | 0 | 0 | 0 | 14.10000038 | 0 | 63.29999924 | 0 | 0 | 0 | 0 | 0 | 0.207165
4535 | 12.67126674 | 4.100409796 | 0 | 0.060005997 | 0.030002998 | 0 | 1.830182994 | 13.9713969 | 0 | 67.23672457 | 0.090009002 | 0 | 0 | 0 | 0.010001 | 0.207
4536 | 10.12101222 | 0 | 0 | 1.820182113 | 0.27002702 | 7.660766104 | 1.080108079 | 10.86108602 | 0 | 67.17671742 | 0 | 0 | 0 | 0 | 1.010101024 | 0.207
4537 | 13.43000022 | 8.439999529 | 0 | 0.01 | 0.019999999 | 0 | 0.01 | 13.63000003 | 0 | 64.36000022 | 0.100000001 | 0 | 0 | 0 | 0 | 0.207
4538 | 0 | 0 | 0 | 0 | 0 | 0 | 0 | 0 | 80 | 0 | 0 | 0 | 0 | 20 | 0 | 0.207
4539 | 5 | 0 | 0 | 0 | 0 | 0 | 8 | 14 | 0 | 73 | 0 | 0 | 0 | 0 | 0 | 0.207
4541 | 0 | 0 | 0 | 0 | 0 | 33.45999908 | 0 | 0 | 0 | 66.54000092 | 0 | 0 | 0 | 0 | 0 | 0.207
4544 | 0 | 13.36032367 | 0 | 18.42105337 | 0 | 0 | 0 | 9.008096762 | 59.2105262 | 0 | 0 | 0 | 0 | 0 | 0 | 0.207
4546 | 5 | 0 | 0 | 0 | 0 | 0 | 10 | 12 | 0 | 73 | 0 | 0 | 0 | 0 | 0 | 0.207
4547 | 12.67126674 | 4.100409796 | 0 | 0.060005997 | 0.030002999 | 0 | 1.830182994 | 13.9713969 | 0 | 67.23672458 | 0.090009001 | 0 | 0 | 0 | 0.010001 | 0.207
4549 | 13.85138537 | 6.290628955 | 0 | 0.020002 | 0.010001 | 0 | 0.020002 | 14.23142253 | 0 | 65.47654815 | 0.100010001 | 0 | 0 | 0 | 0 | 0.207
4551 | 0 | 8 | 0 | 0 | 16 | 0 | 0 | 0 | 0 | 76 | 0 | 0 | 0 | 0 | 0 | 0.207
4557 | 6 | 0 | 0 | 0 | 0 | 0 | 14 | 8 | 0 | 72 | 0 | 0 | 0 | 0 | 0 | 0.207
4563 | 10.11999991 | 0 | 0 | 1.820000056 | 0.270000011 | 7.659999863 | 1.080000045 | 10.85999968 | 0 | 67.18000045 | 0 | 0 | 0 | 0 | 1.009999993 | 0.207
4564 | 1.520456063 | 0 | 0 | 9.892967877 | 0 | 0 | 1.000300054 | 13.51405396 | 0 | 74.07222205 | 0 | 0 | 0 | 0 | 0 | 0.207
4566 | 10.65999969 | 0 | 0 | 0 | 0 | 0 | 5.260000149 | 14.6499994 | 0 | 69.33000077 | 0.099999999 | 0 | 0 | 0 | 0 | 0.207
4567 | 13.18999985 | 0 | 0 | 0 | 0 | 0 | 0.02 | 16.8400005 | 2.460000089 | 63.66999949 | 0.050000002 | 0 | 0 | 3.770000059 | 0 | 0.207
4568 | 1.18047214 | 0 | 0 | 8.203281148 | 0 | 0 | 4.761905006 | 13.07522983 | 0 | 72.77911188 | 0 | 0 | 0 | 0 | 0 | 0.207
4569 | 1.520456121 | 0 | 0 | 13.34400338 | 0 | 0 | 2.87086115 | 13.24397299 | 0 | 69.02070636 | 0 | 0 | 0 | 0 | 0 | 0.207
4571 | 1.52030407 | 0 | 0 | 9.891978926 | 0 | 0 | 1.000200059 | 13.51270302 | 0 | 74.07481392 | 0 | 0 | 0 | 0 | 0 | 0.207
4573 | 12.89999943 | 0 | 0 | 0 | 0 | 1.470000007 | 3.079999878 | 16.36000037 | 2.33999988 | 63.81000044 | 0.039999999 | 0 | 0 | 0 | 0 | 0.207
4575 | 12.67126717 | 4.100409934 | 0 | 0.060005999 | 0.010001 | 0 | 1.830183056 | 13.97139737 | 0 | 67.25672548 | 0.090009004 | 0 | 0 | 0 | 0.010001 | 0.207
4576 | 1.52060826 | 0 | 0 | 13.3453386 | 0 | 0 | 2.871148412 | 13.2452982 | 0 | 69.01760653 | 0 | 0 | 0 | 0 | 0 | 0.207
4577 | 0 | 7.879605942 | 0 | 0 | 10.06949597 | 0 | 0 | 8.119593708 | 0 | 73.86630763 | 0 | 0 | 0 | 0 | 0 | 0.207
4578 | 16.66000057 | 0 | 0 | 0 | 0 | 0 | 0 | 0 | 0 | 66.51999954 | 0 | 0 | 0 | 16.62999988 | 0 | 0.207
4581 | 0 | 0 | 0 | 0 | 0 | 0 | 0 | 0 | 40 | 0 | 0 | 0 | 0 | 59.5 | 0 | 0.207
4583 | 0 | 0 | 0 | 0 | 0 | 12.5 | 0 | 12.5 | 0 | 75 | 0 | 0 | 0 | 0 | 0 | 0.206897
4584 | 8 | 0 | 0 | 7 | 0 | 0 | 0 | 18 | 0 | 67 | 0 | 0 | 0 | 0 | 0 | 0.206897
4585 | 9.020000366 | 0.64999997 | 0 | 0.569999987 | 2.729999991 | 0 | 4.789999913 | 16.29000075 | 0 | 65.81999903 | 0.129999994 | 0 | 0 | 0 | 0 | 0.206897
4586 | 9.040904232 | 0 | 0 | 1.600160072 | 3.16031618 | 0 | 0.690069018 | 4.420442209 | 0.033003301 | 80.74807428 | 0 | 0 | 0 | 0 | 0 | 0.206897
4587 | 0.160240353 | 4.847270941 | 0 | 0 | 0 | 0 | 0 | 14.79218838 | 0 | 80.20030033 | 0 | 0 | 0 | 0 | 0 | 0.206667
4589 | 4 | 20 | 0 | 0 | 0 | 12 | 0 | 0 | 0 | 64 | 0 | 0 | 0 | 0 | 0 | 0.206355
4591 | 0 | 0 | 0 | 0 | 0 | 22.95918367 | 0 | 0 | 0 | 77.04081633 | 0 | 0 | 0 | 0 | 0 | 0.20625
4592 | 15 | 0 | 0 | 0 | 0 | 0 | 3 | 22 | 0 | 60 | 0 | 0 | 0 | 0 | 0 | 0.206122
4593 | 10.72000068 | 0 | 0 | 0.090000007 | 0 | 0 | 7.950000113 | 15.74000037 | 0 | 65.33999883 | 0.160000003 | 0 | 0 | 0 | 0 | 0.206
4595 | 0 | 5 | 0 | 0 | 0 | 0 | 0 | 15 | 0 | 80 | 0 | 0 | 0 | 0 | 0 | 0.206
4596 | 6 | 0 | 0 | 0 | 0 | 0 | 2 | 17 | 0 | 75 | 0 | 0 | 0 | 0 | 0 | 0.206
4597 | 0 | 16 | 0 | 0 | 0 | 0 | 0 | 10 | 0 | 74 | 0 | 0 | 0 | 0 | 0 | 0.205
4598 | 5 | 0 | 0 | 0 | 0 | 0 | 0 | 15 | 0 | 80 | 0 | 0 | 0 | 0 | 0 | 0.206
4599 | 11.83000025 | 0 | 0 | 0 | 0 | 0 | 5.210000185 | 16.87999964 | 2.359999961 | 63.66999996 | 0.050000002 | 0 | 0 | 0 | 0 | 0.206
4600 | 0 | 0 | 0 | 7.599999796 | 0 | 0 | 0 | 19.49999972 | 0 | 72.90000048 | 0 | 0 | 0 | 0 | 0 | 0.206
4601 | 2 | 0 | 0 | 4 | 1 | 0 | 4 | 13 | 0 | 76 | 0 | 0 | 0 | 0 | 0 | 0.206
4603 | 15.27000019 | 0 | 0 | 0 | 0 | 4.929999743 | 0.029999999 | 11.48999957 | 2.469999986 | 63.74000057 | 0.039999998 | 0 | 0 | 2.029999936 | 0 | 0.206
4604 | 12.67126742 | 3.620361984 | 0 | 0.030003 | 0.010001 | 0 | 2.24022407 | 14.16141623 | 0 | 67.10671029 | 0.090009006 | 0 | 0 | 0.060006 | 0.010001 | 0.206
4608 | 17.36173694 | 5.06050604 | 0 | 0.020002 | 2.650265146 | 0 | 0.010001 | 14.45144509 | 0 | 60.44604378 | 0 | 0 | 0 | 0 | 0 | 0.206
4609 | 9.850000409 | 0 | 0 | 0.050000001 | 0 | 6.280000227 | 3.51 | 8.93000033 | 0 | 69.52999897 | 0.159999997 | 0 | 0 | 0 | 1.690000062 | 0.206
4610 | 15.27000052 | 0 | 0 | 0 | 0 | 3.940000074 | 0.02 | 12.54000001 | 2.450000058 | 63.70999935 | 0.039999999 | 0 | 0 | 2.02999998 | 0 | 0.206
4611 | 11.83000026 | 0 | 0 | 0 | 0 | 0 | 5.210000185 | 16.87999964 | 2.359999961 | 63.66999996 | 0.050000002 | 0 | 0 | 0 | 0 | 0.206
4612 | 2.002803942 | 18.9965947 | 0 | 0 | 4.896855504 | 0.801121589 | 0 | 0.700981368 | 0 | 72.6016429 | 0 | 0 | 0 | 0 | 0 | 0.206
4614 | 15.28999992 | 0 | 0 | 0 | 0 | 3.460000028 | 0.019999999 | 13.46 | 2.240000003 | 63.93000012 | 0.039999999 | 0 | 0 | 1.559999938 | 0 | 0.206
4616 | 0 | 28.84999942 | 3.849999776 | 0 | 0 | 0 | 0 | 0 | 0 | 67.30000081 | 0 | 0 | 0 | 0 | 0 | 0.2057
4618 | 8 | 0 | 0 | 0 | 0 | 16 | 0 | 0 | 0 | 76 | 0 | 0 | 0 | 0 | 0 | 0.205145
4619 | 4 | 0 | 0 | 0 | 0 | 0 | 0 | 16 | 0 | 80 | 0 | 0 | 0 | 0 | 0 | 0.205023
4620 | 10.20999999 | 0 | 0 | 0.050000001 | 0 | 0.740000007 | 5.40000007 | 13.68000025 | 0 | 69.74999968 | 0.170000001 | 0 | 0 | 0 | 0 | 0.205
4621 | 0 | 28.84711629 | 3.849615026 | 0 | 0 | 0 | 0 | 0 | 0 | 67.30326868 | 0 | 0 | 0 | 0 | 0 | 0.205
4622 | 10.99999997 | 0 | 0 | 0 | 0 | 0 | 3.079999916 | 15.46 | 1.279999968 | 69.18000014 | 0 | 0 | 0 | 0 | 0 | 0.205
4623 | 15.31999995 | 0 | 0 | 0 | 2.28000001 | 0 | 1.070000071 | 16.51000051 | 6.550000302 | 58.16999915 | 0.100000003 | 0 | 0 | 0 | 0 | 0.205
4624 | 12.48999979 | 0 | 0 | 0 | 0 | 0 | 0.02 | 17.15999988 | 2.319999937 | 63.43000042 | 0.039999999 | 0 | 0 | 4.53999997 | 0 | 0.205
4626 | 10.20999994 | 0 | 0 | 0.059999998 | 0 | 4.530000168 | 5.440000006 | 6.229999961 | 0 | 73.35999992 | 0.17 | 0 | 0 | 0 | 0 | 0.205
4627 | 0 | 0 | 0 | 0 | 0 | 28.59999983 | 0 | 0 | 0 | 71.40000017 | 0 | 0 | 0 | 0 | 0 | 0.205
4628 | 0 | 0 | 0 | 0 | 0 | 0 | 0 | 13 | 0 | 87 | 0 | 0 | 0 | 0 | 0 | 0.205
4629 | 19.79999961 | 0 | 0 | 10.10000057 | 0 | 0 | 0 | 0 | 70.09999981 | 0 | 0 | 0 | 0 | 0 | 0 | 0.205
4630 | 10.6210618 | 0 | 0 | 0 | 0 | 1.020101972 | 5.520551935 | 12.99129866 | 0 | 66.76667758 | 0.160015995 | 0 | 0 | 0 | 2.920292052 | 0.205
4631 | 1.220488238 | 0 | 0 | 4.121648593 | 0 | 0 | 8.893557869 | 13.13525437 | 0 | 72.62905093 | 0 | 0 | 0 | 0 | 0 | 0.205
4632 | 0 | 0 | 0 | 0 | 0 | 28.59999984 | 0 | 0 | 0 | 71.40000016 | 0 | 0 | 0 | 0 | 0 | 0.205
4633 | 1.90999998 | 0 | 0 | 0 | 1.89999999 | 27.88999959 | 0 | 0 | 1.299999962 | 67.00000048 | 0 | 0 | 0 | 0 | 0 | 0.205
4634 | 12.9499998 | 0 | 0 | 0 | 0 | 2.940000056 | 3.089999913 | 14.85000037 | 2.369999884 | 63.74999997 | 0.050000001 | 0 | 0 | 0 | 0 | 0.205
4640 | 12.73127259 | 3.580357937 | 0 | 0.480047991 | 0.010001 | 0 | 1.84018404 | 14.19141863 | 0 | 66.15661677 | 0.090009004 | 0 | 0 | 0.91009103 | 0.010001 | 0.205
4641 | 12.72999919 | 3.579999825 | 0 | 0.479999976 | 0.01 | 0 | 1.839999983 | 14.18999919 | 0 | 66.16000184 | 0.090000001 | 0 | 0 | 0.910000001 | 0.01 | 0.205
4642 | 1.450101516 | 15.4610819 | 0 | 0 | 7.580530356 | 0 | 0 | 0 | 0 | 73.37513702 | 0 | 0 | 0 | 2.050143407 | 0 | 0.2045445
4643 | 0 | 11.59115931 | 0 | 0 | 8.230822656 | 0 | 0 | 7.81078105 | 0 | 71.25712598 | 0 | 0 | 0 | 0.950095001 | 0 | 0.205
4644 | 8 | 12 | 0 | 0 | 0 | 20 | 0 | 0 | 0 | 60 | 0 | 0 | 0 | 0 | 0 | 0.204735
4645 | 0 | 0 | 0 | 0 | 0 | 0 | 0 | 18 | 0 | 82 | 0 | 0 | 0 | 0 | 0 | 0.204627
4646 | 4 | 16 | 0 | 0 | 0 | 16 | 0 | 0 | 0 | 64 | 0 | 0 | 0 | 0 | 0 | 0.204538
4648 | 12 | 20 | 0 | 0 | 0 | 0 | 0 | 16 | 0 | 52 | 0 | 0 | 0 | 0 | 0 | 0.204305
4649 | 0 | 15.38153852 | 0 | 0 | 0 | 0 | 0 | 7.690769262 | 0 | 76.92769221 | 0 | 0 | 0 | 0 | 0 | 0.204159
4651 | 15.22000002 | 0 | 0 | 0 | 0 | 4.959999957 | 0.02 | 11.98999958 | 2.479999979 | 63.6500005 | 0.05 | 0 | 0 | 1.629999969 | 0 | 0.204
4652 | 0 | 0 | 0 | 0 | 5.400000069 | 0 | 0 | 0 | 0 | 84.4999996 | 0 | 10.10000033 | 0 | 0 | 0 | 0.204
4653 | 0 | 0 | 0 | 0 | 5.40000007 | 0 | 0 | 0 | 0 | 84.4999996 | 0 | 10.10000033 | 0 | 0 | 0 | 0.204
4654 | 5.319999994 | 0 | 0 | 0.090000001 | 0 | 0 | 7.879999851 | 15.67999978 | 0 | 70.87000038 | 0.159999991 | 0 | 0 | 0 | 0 | 0.204
4656 | 11.93999928 | 0 | 0 | 0 | 0 | 0 | 5.129999984 | 16.79999881 | 1.919999908 | 64.16000202 | 0.049999999 | 0 | 0 | 0 | 0 | 0.204
4658 | 0 | 0 | 0 | 0 | 0 | 20 | 0 | 5 | 0 | 75 | 0 | 0 | 0 | 0 | 0 | 0.204
4659 | 7 | 0 | 0 | 0 | 0 | 0 | 6 | 14 | 0 | 73 | 0 | 0 | 0 | 0 | 0 | 0.2028571
4660 | 9.280927825 | 0 | 0 | 0 | 0 | 0 | 3.740374047 | 15.11151081 | 0 | 71.86718732 | 0 | 0 | 0 | 0 | 0 | 0.204
4664 | 6.999999786 | 0 | 0 | 0 | 0 | 0 | 1.999999939 | 14.99999954 | 0 | 75.80000074 | 0.199999997 | 0 | 0 | 0 | 0 | 0.204
4665 | 0 | 15.9991981 | 0 | 0 | 0 | 0 | 0 | 10.00200188 | 0 | 73.99880002 | 0 | 0 | 0 | 0 | 0 | 0.204
4669 | 1.48059225 | 0 | 0 | 10.29411757 | 0 | 0 | 1.880752289 | 13.3153265 | 0 | 73.0292114 | 0 | 0 | 0 | 0 | 0 | 0.204
4673 | 1.480444115 | 0 | 0 | 10.29308763 | 0 | 0 | 1.880564117 | 13.31399428 | 0 | 73.03190986 | 0 | 0 | 0 | 0 | 0 | 0.204
4674 | 15.22000002 | 0 | 0 | 0 | 0 | 4.959999958 | 0.019999999 | 11.98999958 | 2.479999979 | 63.6500005 | 0.05 | 0 | 0 | 1.629999969 | 0 | 0.204
4675 | 1.879811985 | 21.08789104 | 0 | 0 | 2.57974191 | 0 | 0 | 3.809618922 | 0 | 70.64293614 | 0 | 0 | 0 | 0 | 0 | 0.204
4676 | 15.27000047 | 0 | 0 | 0 | 0 | 4.460000041 | 0.029999999 | 12.51000024 | 2.400000097 | 63.70999912 | 0.039999999 | 0 | 0 | 1.580000044 | 0 | 0.204
4678 | 13.86999998 | 0 | 0 | 0 | 0 | 1.50000001 | 3.089999934 | 15.35999976 | 2.470000045 | 63.66000027 | 0.050000001 | 0 | 0 | 0 | 0 | 0.204
4680 | 0 | 7.080424681 | 0 | 1.510090581 | 7.550453145 | 0 | 0.690041393 | 7.810468496 | 0 | 75.29451786 | 0 | 0 | 0 | 0 | 0 | 0.2037925
4681 | 0 | 1.331165494 | 0 | 10.38512389 | 1.646174199 | 0 | 0 | 13.99248111 | 0 | 72.39101607 | 0 | 0 | 0 | 0 | 0 | 0.204
4682 | 8 | 20 | 0 | 0 | 0 | 12 | 0 | 0 | 0 | 60 | 0 | 0 | 0 | 0 | 0 | 0.203587
4684 | 2.219979821 | 4.944500498 | 0 | 0 | 0 | 0 | 0 | 14.73259342 | 0 | 78.10292626 | 0 | 0 | 0 | 0 | 0 | 0.203279
4685 | 14.14028319 | 0 | 0 | 0 | 1.330026647 | 0 | 9.310186649 | 14.87029733 | 0 | 58.96117847 | 0.170003402 | 0 | 0 | 0 | 1.180023551 | 0.203125
4687 | 0.859911139 | 0 | 0.003932594 | 11.05885745 | 0.006401338 | 0 | 0.119987596 | 14.32851902 | 0 | 73.4924043 | 0 | 0.119987596 | 0 | 0 | 0.009998967 | 0.203
4688 | 15.2899999 | 0 | 0 | 0 | 0 | 5.389999844 | 0.02 | 11.43999953 | 2.369999876 | 63.88000081 | 0.039999999 | 0 | 0 | 1.570000046 | 0 | 0.203
4689 | 13.66136554 | 6.82068202 | 0 | 0.050005 | 0 | 0 | 3.000299933 | 0 | 6.840684 | 69.5569565 | 0.070006999 | 0 | 0 | 0 | 0 | 0.203
4690 | 4.900000095 | 0 | 0 | 0 | 0 | 0 | 5.900000095 | 13.69999981 | 0 | 75.5 | 0 | 0 | 0 | 0 | 0 | 0.203
4692 | 0 | 0 | 0 | 8 | 0 | 0 | 0 | 16 | 0 | 76 | 0 | 0 | 0 | 0 | 0 | 0.203
4695 | 0 | 0 | 0 | 10 | 0 | 0 | 0 | 10 | 0 | 80 | 0 | 0 | 0 | 0 | 0 | 0.2011
4698 | 4.900000095 | 0 | 0 | 0 | 0 | 0 | 5.900000095 | 13.69999981 | 0 | 75.5 | 0 | 0 | 0 | 0 | 0 | 0.203
4704 | 12.03120273 | 3.440344057 | 0 | 0.49004901 | 0.940093998 | 0 | 2.770276981 | 12.93129331 | 0 | 67.29672991 | 0.090009004 | 0 | 0 | 0 | 0.010001 | 0.203
4705 | 1.260504158 | 0 | 0 | 2.030812242 | 0 | 0 | 11.0144057 | 13.53541354 | 0 | 72.14886036 | 0 | 0 | 0 | 0.010004001 | 0 | 0.203
4706 | 12.92000004 | 0 | 0 | 0 | 0 | 0 | 3.170000067 | 17.96999926 | 2.349999898 | 63.54000073 | 0.050000001 | 0 | 0 | 0 | 0 | 0.203
4707 | 12.03120273 | 3.440344057 | 0 | 0.49004901 | 0.940093998 | 0 | 2.770276981 | 12.9312933 | 0 | 67.29672991 | 0.090009004 | 0 | 0 | 0 | 0.010001 | 0.203
4708 | 15.2899999 | 0 | 0 | 0 | 0 | 5.389999844 | 0.019999999 | 11.43999953 | 2.369999876 | 63.8800008 | 0.039999999 | 0 | 0 | 1.570000046 | 0 | 0.203
4709 | 1.260378139 | 0 | 0 | 2.030609211 | 0 | 0 | 11.01330453 | 13.53406033 | 0 | 72.15164478 | 0 | 0 | 0 | 0.010003001 | 0 | 0.203
4711 | 13.49999987 | 0 | 0 | 0 | 0 | 11.6999997 | 0 | 12.3999995 | 0 | 62.40000093 | 0 | 0 | 0 | 0 | 0 | 0.203
4713 | 13.22000037 | 3.450000074 | 0 | 0.039999999 | 0.100000002 | 0 | 2.869999907 | 12.60999975 | 0 | 67.6399999 | 0.070000001 | 0 | 0 | 0 | 0 | 0.2015
4714 | 0 | 0 | 0 | 0 | 0 | 0 | 0 | 0 | 39.99999939 | 0 | 0 | 0 | 0 | 59.90000061 | 0 | 0.203
4715 | 4.000400125 | 0 | 8.210821295 | 0 | 0 | 0 | 0 | 13.11131107 | 0 | 74.67746751 | 0 | 0 | 0 | 0 | 0 | 0.202847
4716 | 0.200000003 | 0 | 0 | 0 | 0 | 0 | 7.999999985 | 12.30000017 | 0 | 79.49999985 | 0 | 0 | 0 | 0 | 0 | 0.202847
4718 | 4.003202444 | 4.203362376 | 0 | 0 | 0 | 0 | 0 | 13.61088869 | 0 | 78.18254649 | 0 | 0 | 0 | 0 | 0 | 0.202303
4719 | 12.03120304 | 2.610260962 | 0 | 0.060006001 | 0.030003 | 0 | 3.340334 | 14.20142018 | 0 | 67.21672181 | 0.090009006 | 0 | 0 | 0.410041007 | 0.010001 | 0.202
4720 | 12.02999966 | 2.60999988 | 0 | 0.059999999 | 0.029999999 | 0 | 3.339999895 | 14.19999973 | 0 | 67.22000084 | 0.090000003 | 0 | 0 | 0.409999994 | 0.01 | 0.202
4722 | 0 | 0 | 0 | 0 | 0 | 0 | 14 | 14 | 0 | 72 | 0 | 0 | 0 | 0 | 0 | 0.202
4723 | 0 | 0 | 0 | 0 | 0 | 0 | 18 | 12 | 0 | 70 | 0 | 0 | 0 | 0 | 0 | 0.202
4724 | 0 | 66.62000021 | 0 | 0 | 0 | 33.37999979 | 0 | 0 | 0 | 0 | 0 | 0 | 0 | 0 | 0 | 0.202
4725 | 0 | 0 | 0 | 11.5 | 0 | 0 | 0 | 17.5 | 0 | 71 | 0 | 0 | 0 | 0 | 0 | 0.202
4732 | 1.549999978 | 15.60999992 | 0 | 0 | 0 | 0 | 0 | 6.929999944 | 0 | 72.02999998 | 0 | 0 | 0 | 3.880000179 | 0 | 0.202
4734 | 12.08120766 | 2.560255887 | 0 | 0.040003998 | 0.960095958 | 0 | 3.690368977 | 13.08130764 | 0 | 67.48674988 | 0.090009002 | 0 | 0 | 0 | 0.010001 | 0.202
4735 | 12.02999966 | 2.60999988 | 0 | 0.059999998 | 0.029999999 | 0 | 3.339999895 | 14.19999973 | 0 | 67.22000084 | 0.090000003 | 0 | 0 | 0.409999994 | 0.01 | 0.202
4740 | 10.60106027 | 0 | 0 | 0 | 0 | 2.020201959 | 5.540553903 | 12.02120233 | 0 | 66.72667251 | 0.160015995 | 0 | 0 | 0 | 2.930293036 | 0.202
4743 | 12.08241628 | 2.560512019 | 0 | 0.040008 | 0.960192007 | 0 | 3.690738166 | 13.08261631 | 0 | 67.48349722 | 0.090018007 | 0 | 0 | 0 | 0.010002 | 0.202
4744 | 15.27000061 | 0 | 0 | 0 | 0 | 2.980000049 | 0.02 | 13.98999991 | 2.309999966 | 63.77999943 | 0.04 | 0 | 0 | 1.610000031 | 0 | 0.202
4746 | 0 | 72.32433927 | 0 | 0 | 0 | 0 | 0 | 10.83064978 | 0 | 16.76100592 | 0 | 0 | 0 | 0 | 0 | 0.1905
4747 | 2.001601299 | 4.703762861 | 0 | 0 | 0 | 0 | 0 | 14.41152897 | 0 | 78.88310687 | 0 | 0 | 0 | 0 | 0 | 0.201987
4748 | 0 | 29.12999965 | 2.910000134 | 0 | 0 | 0 | 0 | 0 | 0 | 67.96000022 | 0 | 0 | 0 | 0 | 0 | 0.2013
4749 | 13.5 | 0 | 0 | 0 | 0 | 0 | 9.100000381 | 14.10000038 | 0 | 63.29999924 | 0 | 0 | 0 | 0 | 0 | 0.201258
4750 | 12 | 0 | 0 | 0 | 0 | 32 | 0 | 0 | 0 | 56 | 0 | 0 | 0 | 0 | 0 | 0.201192
4752 | 0 | 0 | 0 | 13.5 | 0 | 0 | 0 | 10 | 0 | 76.5 | 0 | 0 | 0 | 0 | 0 | 0.201
4754 | 11.75117468 | 5.010501094 | 0.040003998 | 5.450544662 | 0 | 0 | 2.900290017 | 0 | 0 | 70.48704946 | 0.070006998 | 4.280428094 | 0 | 0 | 0.010001 | 0.201
4755 | 10.56000018 | 0 | 0 | 0 | 0 | 0 | 5.519999853 | 13.98999945 | 0 | 69.76000053 | 0.169999998 | 0 | 0 | 0 | 0 | 0.201
4758 | 1.540462048 | 0 | 0 | 9.312793942 | 0 | 0 | 2.880864276 | 13.09392789 | 0 | 73.14194285 | 0 | 0 | 0 | 0.030009001 | 0 | 0.201
4760 | 1.490447108 | 0 | 0 | 10.3330996 | 0 | 0 | 0 | 13.28398461 | 0 | 74.89246868 | 0 | 0 | 0 | 0 | 0 | 0.201
4762 | 9.999999695 | 0 | 0 | 0 | 0 | 0 | 0 | 15.99999951 | 0 | 73.8000008 | 0.199999997 | 0 | 0 | 0 | 0 | 0.201
4763 | 0 | 0 | 0 | 0 | 12 | 0 | 0 | 0 | 0 | 88 | 0 | 0 | 0 | 0 | 0 | 0.201
4764 | 1.540616189 | 0 | 0 | 9.313725793 | 0 | 0 | 2.881152539 | 13.09523808 | 0 | 73.13925539 | 0 | 0 | 0 | 0.030012004 | 0 | 0.201
4765 | 1.490447108 | 0 | 0 | 10.3330996 | 0 | 0 | 0 | 13.28398461 | 0 | 74.89246869 | 0 | 0 | 0 | 0 | 0 | 0.201
4766 | 13.46000042 | 5.15000024 | 0 | 0.03 | 0.200000009 | 0 | 2.010000047 | 12.63000047 | 0 | 66.44999882 | 0.070000002 | 0 | 0 | 0 | 0 | 0.2005
4767 | 11.75235029 | 5.011002351 | 0.040008 | 5.451089942 | 0 | 0 | 2.900580166 | 0 | 0 | 70.48409694 | 0.070014002 | 4.280856314 | 0 | 0 | 0.010002 | 0.201
4768 | 10.21000033 | 0 | 0 | 0.06 | 0 | 2.250000065 | 5.390000022 | 10.72000058 | 0 | 71.199999 | 0.170000007 | 0 | 0 | 0 | 0 | 0.201
4769 | 1.301561809 | 11.80416481 | 0 | 0 | 0 | 5.396475567 | 0 | 0 | 0 | 81.49779782 | 0 | 0 | 0 | 0 | 0 | 0.201
4770 | 16.99999988 | 0 | 0 | 0 | 3.859999867 | 0 | 0 | 13.70999994 | 7.820000116 | 57.6100002 | 0 | 0 | 0 | 0 | 0 | 0.201
4771 | 1.299999949 | 11.80000016 | 0 | 0 | 0 | 5.400000082 | 0 | 0 | 0 | 81.49999981 | 0 | 0 | 0 | 0 | 0 | 0.201
4773 | 0.129986997 | 10.16898322 | 1.259874009 | 0 | 4.849514975 | 0 | 0 | 9.54904533 | 0 | 73.88261147 | 0 | 0 | 0 | 0 | 0 | 0.201
4774 | 4 | 16 | 0 | 0 | 0 | 0 | 0 | 16 | 0 | 64 | 0 | 0 | 0 | 0 | 0 | 0.20098
4775 | 4 | 8 | 0 | 0 | 0 | 0 | 0 | 16 | 0 | 72 | 0 | 0 | 0 | 0 | 0 | 0.200263
4776 | 2.689973095 | 7.969919907 | 0.080999188 | 0.329996706 | 0 | 1.039989538 | 0 | 6.439935509 | 0 | 80.68919368 | 0 | 0 | 0 | 0 | 0.759992373 | 0.2
4777 | 2.689999995 | 7.969999606 | 0.079999996 | 0.330000005 | 0 | 1.039999938 | 0 | 6.439999908 | 0 | 80.69000058 | 0 | 0 | 0 | 0 | 0.759999973 | 0.2
4778 | 8.00000001 | 19.79999926 | 0 | 0 | 3.599999909 | 0 | 1.899999978 | 5.500000007 | 0 | 61.20000084 | 0 | 0 | 0 | 0 | 0 | 0.2
4779 | 13.9600003 | 5.13000021 | 0 | 0.03 | 0.200000007 | 0 | 2.030000009 | 12.16000007 | 0 | 66.4199994 | 0.070000002 | 0 | 0 | 0 | 0 | 0.2
4780 | 7.900000166 | 19.20000093 | 0 | 0 | 3.299999982 | 0 | 0.300000015 | 6.199999865 | 0 | 63.09999904 | 0 | 0 | 0 | 0 | 0 | 0.2
4781 | 2.690268994 | 7.430742655 | 0.080007996 | 0.330033005 | 0 | 1.040103938 | 0 | 6.630662959 | 0 | 80.98809947 | 0 | 0 | 0 | 0 | 0.810080983 | 0.2
4782 | 3.790378886 | 14.81148112 | 0 | 0 | 2.740273955 | 0 | 0 | 5.200519705 | 0 | 71.87718832 | 0 | 0 | 0 | 1.580158011 | 0 | 0.2
4783 | 2.690538102 | 7.881576246 | 0.080016 | 0.330066019 | 0 | 1.040207979 | 0 | 6.441288165 | 0 | 80.77615549 | 0 | 0 | 0 | 0 | 0.760152003 | 0.2
4784 | 1.820000046 | 10.68000027 | 0 | 0 | 0 | 0 | 0 | 4.999999982 | 0 | 82.4999997 | 0 | 0 | 0 | 0 | 0 | 0.2
4785 | 2.88025929 | 4.750427459 | 0.08100729 | 0.33002971 | 2.650238573 | 2.720244805 | 0 | 2.620235663 | 0 | 83.15748431 | 0 | 0 | 0 | 0 | 0.810072895 | 0.2
4786 | 1.69983007 | 10.7889211 | 0 | 0.899909988 | 0.299970016 | 0 | 0 | 3.999600052 | 0 | 82.31176877 | 0 | 0 | 0 | 0 | 0 | 0.2
4787 | 3.790378886 | 14.81148112 | 0 | 0 | 2.740273955 | 0 | 0 | 5.200519706 | 0 | 71.87718832 | 0 | 0 | 0 | 1.580158011 | 0 | 0.2
4788 | 7.000000134 | 0 | 0 | 0 | 0 | 0 | 7.000000134 | 13.39999987 | 0 | 72.59999986 | 0 | 0 | 0 | 0 | 0 | 0.2
4789 | 13.96139567 | 5.130512979 | 0 | 0.030002999 | 0.200019998 | 0 | 2.030202918 | 12.16121553 | 0 | 66.41664291 | 0.070006998 | 0 | 0 | 0 | 0 | 0.2
4791 | 2.790278947 | 6.850684869 | 0.080007998 | 0.330033011 | 0 | 1.45014504 | 0 | 6.690669023 | 0 | 81.40814111 | 0 | 0 | 0 | 0 | 0.400040004 | 0.2
4792 | 4.381314461 | 7.062118501 | 1.040312044 | 1.820546196 | 0.750225059 | 0 | 0 | 9.062719136 | 0 | 75.8827646 | 0 | 0 | 0 | 0 | 0 | 0.2
4793 | 9.420000278 | 1.840000073 | 0 | 2.28000002 | 0 | 0 | 3.180000135 | 20.04999967 | 0 | 63.09999983 | 0.129999998 | 0 | 0 | 0 | 0 | 0.2
4794 | 13.97139745 | 5.570557245 | 0 | 0.060005999 | 0.500050007 | 0 | 1.450145067 | 13.5613566 | 0 | 64.78647763 | 0.100010003 | 0 | 0 | 0 | 0 | 0.1995
4795 | 2.690242089 | 7.430668341 | 0.081007288 | 0.330029705 | 0 | 1.040093536 | 0 | 6.630596647 | 0 | 80.98728951 | 0 | 0 | 0 | 0 | 0.810072882 | 0.2
4796 | 2.690268994 | 7.430742655 | 0.080007996 | 0.330033005 | 0 | 1.040103938 | 0 | 6.63066296 | 0 | 80.98809947 | 0 | 0 | 0 | 0 | 0.810080983 | 0.2
4797 | 0 | 0 | 0 | 26.89999975 | 0 | 0 | 0 | 24.29999935 | 2.599999917 | 46.20000098 | 0 | 0 | 0 | 0 | 0 | 0.2
4799 | 6.000000007 | 0 | 0 | 0 | 1.000000001 | 0 | 10.3000002 | 12.00000001 | 0 | 70.06999978 | 0 | 0 | 0 | 0 | 0.629999996 | 0.2
4801 | 8.250000118 | 0 | 0 | 0 | 0 | 0 | 4.59999997 | 14.18999978 | 0 | 72.96000013 | 0 | 0 | 0 | 0 | 0 | 0.2
4802 | 7.499999857 | 0 | 0 | 0 | 0 | 0 | 5.999999886 | 14.10000011 | 0 | 72.40000014 | 0 | 0 | 0 | 0 | 0 | 0.2
4803 | 7 | 0 | 0 | 0 | 0 | 0 | 7.5 | 13.5 | 0 | 72 | 0 | 0 | 0 | 0 | 0 | 0.2
4804 | 4 | 0 | 0 | 0 | 0 | 0 | 0 | 25 | 0 | 71 | 0 | 0 | 0 | 0 | 0 | 0.2
4805 | 10.49104873 | 0 | 0 | 0 | 0 | 3.970397015 | 5.440544038 | 10.90108958 | 0 | 67.0867096 | 0.160015995 | 0 | 0 | 0 | 1.950195041 | 0.2
4806 | 0 | 0 | 0 | 9.99898774 | 0 | 0 | 0 | 16.00040471 | 0 | 74.00060755 | 0 | 0 | 0 | 0 | 0 | 0.2
4808 | 2.479752019 | 10.43895558 | 1.029896971 | 1.129886995 | 0.669933017 | 0 | 0.779921971 | 4.079591924 | 0 | 79.39206152 | 0 | 0 | 0 | 0 | 0 | 0.2
4809 | 6.5 | 0 | 0 | 0 | 0 | 0 | 8 | 13 | 0 | 72.5 | 0 | 0 | 0 | 0 | 0 | 0.2
4810 | 5.703421831 | 4.302581717 | 0 | 0 | 0 | 0 | 0 | 13.01781085 | 0 | 76.97618561 | 0 | 0 | 0 | 0 | 0 | 0.2
4811 | 0 | 0 | 0 | 0 | 0 | 0 | 0 | 12.60000014 | 0 | 87.39999986 | 0 | 0 | 0 | 0 | 0 | 0.195
4812 | 1.340040268 | 11.21033664 | 0 | 0.110003302 | 0 | 0 | 0.077002312 | 4.20012592 | 0 | 83.06249156 | 0 | 0 | 0 | 0 | 0 | 0.2
4813 | 14.02999986 | 3.690000092 | 0 | 0.039999999 | 0.01 | 0 | 1.590000048 | 14.34000029 | 0 | 66.20999971 | 0.090000005 | 0 | 0 | 0 | 0 | 0.2
4814 | 1.519999964 | 11.3299998 | 0 | 0 | 0.419999982 | 0 | 0 | 3.509999951 | 0 | 83.22000031 | 0 | 0 | 0 | 0 | 0 | 0.2
4815 | 2.849999988 | 6.21000022 | 0.080000001 | 0.330000023 | 0 | 1.030000002 | 0 | 6.870000087 | 0 | 82.62999968 | 0 | 0 | 0 | 0 | 0 | 0.2
4816 | 6 | 0 | 0 | 0 | 0 | 0 | 8.5 | 12.5 | 0 | 73 | 0 | 0 | 0 | 0 | 0 | 0.2
4817 | 13 | 0 | 0 | 0 | 0 | 0 | 0 | 37 | 0 | 50 | 0 | 0 | 0 | 0 | 0 | 0.2
4818 | 0 | 0 | 0 | 5 | 0 | 0 | 5 | 15 | 0 | 75 | 0 | 0 | 0 | 0 | 0 | 0.2
4820 | 10.85108561 | 0.65006499 | 0 | 0.580057996 | 2.760276049 | 0 | 4.840484255 | 16.49164912 | 0 | 63.69636898 | 0.130012998 | 0 | 0 | 0 | 0 | 0.2
4823 | 0 | 12.37999964 | 0 | 0 | 0 | 0 | 0 | 15.88999974 | 0 | 71.73000062 | 0 | 0 | 0 | 0 | 0 | 0.2
4824 | 1 | 13 | 0 | 0 | 0 | 0 | 1 | 7 | 0 | 78 | 0 | 0 | 0 | 0 | 0 | 0.2
4825 | 7 | 0 | 0 | 0 | 0 | 0 | 7 | 14 | 0 | 72 | 0 | 0 | 0 | 0 | 0 | 0.2
4826 | 6.300000371 | 0 | 0 | 0 | 0 | 0 | 8.500000243 | 12.50000036 | 0 | 72.69999903 | 0 | 0 | 0 | 0 | 0 | 0.2
4827 | 6.800000191 | 0 | 0 | 0 | 0 | 0 | 8 | 13.19999981 | 0 | 72 | 0 | 0 | 0 | 0 | 0 | 0.2
4828 | 5.849999953 | 7.610000197 | 0.860000021 | 2.359999915 | 1.409999978 | 0 | 0 | 5.340000197 | 0 | 74.95999971 | 0 | 0 | 0 | 0 | 1.610000028 | 0.2
4829 | 8.189999815 | 0 | 0 | 0 | 0 | 0 | 0 | 38.34999957 | 0 | 53.46000061 | 0 | 0 | 0 | 0 | 0 | 0.2
4831 | 6.5 | 0 | 0 | 0 | 0 | 0 | 8 | 13.5 | 0 | 72 | 0 | 0 | 0 | 0 | 0 | 0.2
4832 | 0 | 0 | 0 | 0 | 0 | 24.76752365 | 0 | 13.64863472 | 0 | 61.58384163 | 0 | 0 | 0 | 0 | 0 | 0.2
4833 | 0.540000026 | 14.59000027 | 0 | 0 | 0 | 0.62000001 | 0 | 1.289999972 | 0 | 82.95999973 | 0 | 0 | 0 | 0 | 0 | 0.2
4834 | 7.5 | 0 | 0 | 0 | 0 | 0 | 7 | 13.5 | 0 | 72 | 0 | 0 | 0 | 0 | 0 | 0.2
4836 | 7 | 0 | 0 | 0 | 0 | 0 | 5 | 14 | 0 | 74 | 0 | 0 | 0 | 0 | 0 | 0.2
4838 | 2.880288095 | 4.750474968 | 0.080007998 | 0.330033011 | 2.650265078 | 2.720272011 | 0 | 2.620261868 | 0 | 83.15831597 | 0 | 0 | 0 | 0 | 0.810080997 | 0.2
4839 | 2 | 13 | 0 | 0 | 0 | 0 | 0 | 4 | 0 | 81 | 0 | 0 | 0 | 0 | 0 | 0.2
4840 | 12.6999995 | 3.699999956 | 0 | 0 | 0 | 0 | 2.400000036 | 13.60000005 | 0 | 67.51000047 | 0.090000001 | 0 | 0 | 0 | 0 | 0.2
4841 | 7.500000143 | 0 | 0 | 0 | 0 | 0 | 7.000000134 | 12.89999986 | 0 | 72.59999986 | 0 | 0 | 0 | 0 | 0 | 0.2
4842 | 9.579999969 | 1.870000014 | 0 | 2.319999944 | 3.390000121 | 0 | 3.230000034 | 15.22999961 | 0 | 64.25000031 | 0.129999996 | 0 | 0 | 0 | 0 | 0.2
4844 | 12.67126704 | 3.730373008 | 0 | 0 | 0 | 0 | 2.360235888 | 13.74137373 | 0 | 67.40674133 | 0.090009003 | 0 | 0 | 0 | 0 | 0.2
4846 | 15.08000021 | 0 | 0 | 0 | 9.949999999 | 0 | 0 | 10.04000015 | 0 | 60.25999947 | 0 | 0 | 0 | 4.670000165 | 0 | 0.2
4847 | 8.30000024 | 20.00000012 | 0 | 0 | 1.899999987 | 0 | 0 | 7.500000045 | 0 | 62.29999961 | 0 | 0 | 0 | 0 | 0 | 0.2
4848 | 2.790279097 | 2.780278106 | 0.080008002 | 0.320032008 | 0 | 5.470547056 | 0 | 6.740674098 | 0 | 81.02810257 | 0 | 0 | 0 | 0 | 0.79007906 | 0.2
4849 | 15 | 0 | 0 | 0 | 0 | 0 | 5 | 15 | 0 | 65 | 0 | 0 | 0 | 0 | 0 | 0.2
4850 | 3.100383778 | 9.089073163 | 0.828115548 | 1.696626937 | 0 | 0 | 0 | 6.635023582 | 0 | 78.65077699 | 0 | 0 | 0 | 0 | 0 | 0.2
4851 | 2.790251042 | 6.850616356 | 0.08100729 | 0.330029711 | 0 | 1.450130537 | 0 | 6.69060211 | 0 | 81.40732695 | 0 | 0 | 0 | 0 | 0.400036003 | 0.2
4852 | 0.199999996 | 0 | 0 | 0 | 0 | 0 | 0 | 12.09999995 | 0 | 79.80000023 | 0 | 7.899999816 | 0 | 0 | 0 | 0.2
4853 | 7.87921201 | 0 | 0 | 0 | 0 | 0 | 0 | 14.77852154 | 2.959703999 | 74.18258245 | 0.19998 | 0 | 0 | 0 | 0 | 0.2
4854 | 1.209999988 | 11.55999994 | 0 | 0 | 0.329999999 | 0 | 0 | 3.989999844 | 0 | 82.91000023 | 0 | 0 | 0 | 0 | 0 | 0.2
4856 | 9.51000041 | 0 | 0 | 0 | 0 | 0 | 0 | 31.29999983 | 0 | 59.18999976 | 0 | 0 | 0 | 0 | 0 | 0.2
4857 | 8 | 0 | 0 | 0 | 0 | 0 | 6 | 13 | 0 | 73 | 0 | 0 | 0 | 0 | 0 | 0.2
4858 | 3.099999846 | 9.779999546 | 0.379999988 | 1.139999964 | 1.269999957 | 0 | 0 | 5.139999768 | 0 | 79.19000093 | 0 | 0 | 0 | 0 | 0 | 0.2
4859 | 2 | 0 | 0 | 0 | 0 | 12.5 | 0 | 12.5 | 0 | 73 | 0 | 0 | 0 | 0 | 0 | 0.2
4860 | 15 | 0 | 0 | 0 | 0 | 0 | 0 | 30 | 0 | 55 | 0 | 0 | 0 | 0 | 0 | 0.2
4861 | 13.7100005 | 4.830000085 | 0 | 0.060000001 | 0.21 | 0 | 1.820000113 | 13.43000075 | 0 | 65.83999854 | 0.100000005 | 0 | 0 | 0 | 0 | 0.2
4862 | 0 | 0 | 0 | 0 | 0 | 0 | 0 | 15 | 0 | 85 | 0 | 0 | 0 | 0 | 0 | 0.1937182
4863 | 7.000000134 | 0 | 0 | 0 | 0 | 0 | 8.000000153 | 13.39999987 | 0 | 71.59999984 | 0 | 0 | 0 | 0 | 0 | 0.2
4865 | 5.119999812 | 10.52000031 | 0.999999986 | 1.019999966 | 0 | 0 | 0 | 6.619999791 | 0 | 75.72000014 | 0 | 0 | 0 | 0 | 0 | 0.2
4866 | 0 | 14 | 0 | 0 | 0 | 0 | 0 | 16 | 0 | 70 | 0 | 0 | 0 | 0 | 0 | 0.2
4867 | 0 | 0 | 0 | 0 | 0 | 0 | 0 | 12.60000014 | 0 | 87.39999986 | 0 | 0 | 0 | 0 | 0 | 0.195
4869 | 0 | 20 | 0 | 0 | 20 | 0 | 0 | 0 | 0 | 60 | 0 | 0 | 0 | 0 | 0 | 0.2
4870 | 47 | 0 | 0 | 0 | 0 | 0 | 0 | 0 | 0 | 53 | 0 | 0 | 0 | 0 | 0 | 0.2
4871 | 0 | 0 | 0 | 0 | 0 | 26 | 0 | 0 | 0 | 74 | 0 | 0 | 0 | 0 | 0 | 0.2
4874 | 2.929970698 | 4.729952607 | 0.080999188 | 0.329996705 | 0 | 1.039989537 | 0 | 6.819931811 | 0 | 83.25916757 | 0 | 0 | 0 | 0 | 0.809991883 | 0.2
4878 | 3.180000155 | 13.77000084 | 0.44000001 | 1.159999999 | 0.03 | 0 | 0 | 7.150000293 | 0 | 74.2699987 | 0 | 0 | 0 | 0 | 0 | 0.2
4879 | 11.12111195 | 0.900089981 | 0 | 1.120112011 | 0.670067021 | 10.54105402 | 0 | 10.16101591 | 0 | 63.95639613 | 0 | 0 | 0 | 0 | 1.53015298 | 0.2
4880 | 13.76137655 | 4.930492942 | 0 | 0.040004 | 0 | 0 | 2.410241142 | 13.6713674 | 0 | 65.10650997 | 0.080008 | 0 | 0 | 0 | 0 | 0.2
4881 | 13.02130233 | 4.680467783 | 0 | 0.070006999 | 0.010001 | 0 | 1.590159018 | 13.31133129 | 0 | 67.22672257 | 0.090009003 | 0 | 0 | 0 | 0 | 0.2
4882 | 5.090000199 | 11.18999968 | 0 | 0 | 4.139999903 | 0 | 0 | 3.140000133 | 0 | 75.64000007 | 0 | 0 | 0 | 0.800000019 | 0 | 0.2
4884 | 6.800000385 | 0 | 0 | 0 | 0 | 0 | 7.500000214 | 13.50000039 | 0 | 72.19999901 | 0 | 0 | 0 | 0 | 0 | 0.2
4885 | 2.880288095 | 4.750474968 | 0.080007997 | 0.330033011 | 2.650265077 | 2.720272011 | 0 | 2.620261869 | 0 | 83.15831598 | 0 | 0 | 0 | 0 | 0.810080997 | 0.2
4886 | 13.97000001 | 5.57000007 | 0 | 0.059999998 | 0.499999991 | 0 | 1.450000021 | 13.56000017 | 0 | 64.78999973 | 0.099999999 | 0 | 0 | 0 | 0 | 0.2
4887 | 1.210121093 | 11.53115326 | 0 | 0 | 0 | 0 | 0 | 3.980398201 | 0 | 83.27832745 | 0 | 0 | 0 | 0 | 0 | 0.2
4888 | 10.26102621 | 1.880187991 | 0 | 2.330232919 | 3.400340089 | 0 | 3.240324003 | 15.30153016 | 0 | 63.45634563 | 0.130012995 | 0 | 0 | 0 | 0 | 0.2
4889 | 2.790307003 | 2.780305912 | 0.079008698 | 0.320035209 | 0 | 5.470601767 | 0 | 6.740741512 | 0 | 81.02891294 | 0 | 0 | 0 | 0 | 0.790086961 | 0.2
4891 | 1.210000081 | 11.53000015 | 0 | 0 | 0 | 0 | 0 | 3.990000152 | 0 | 83.26999962 | 0 | 0 | 0 | 0 | 0 | 0.2
4893 | 7.000000134 | 0 | 0 | 0 | 0 | 0 | 6.000000114 | 13.39999987 | 0 | 73.59999988 | 0 | 0 | 0 | 0 | 0 | 0.2
4894 | 4.470446685 | 18.6918691 | 0 | 0 | 3.450344967 | 0 | 0 | 8.400839421 | 0 | 64.98649983 | 0 | 0 | 0 | 0 | 0 | 0.2
4895 | 12.80000017 | 2.799999948 | 0 | 11.49999998 | 0 | 0 | 0.300000011 | 0 | 0 | 68.49999989 | 0.100000001 | 3.999999994 | 0 | 0 | 0 | 0.2
4896 | 1.330000035 | 11.49999993 | 0 | 0 | 0.259999989 | 0 | 0 | 3.79999993 | 0 | 83.11000011 | 0 | 0 | 0 | 0 | 0 | 0.2
4899 | 2.929999997 | 4.729999907 | 0.079999996 | 0.330000005 | 0 | 1.039999937 | 0 | 6.82000001 | 0 | 83.26000016 | 0 | 0 | 0 | 0 | 0.809999983 | 0.2
4900 | 0 | 0 | 0 | 0 | 0 | 0 | 0 | 14.80000061 | 0 | 85.19999939 | 0 | 0 | 0 | 0 | 0 | 0.1875
4901 | 12.43999993 | 0 | 0 | 0 | 0 | 0 | 4.520000108 | 16.79999971 | 2.430000135 | 63.76000011 | 0.050000002 | 0 | 0 | 0 | 0 | 0.2
4902 | 0.55016507 | 0 | 0 | 9.542862969 | 0.280084031 | 0 | 8.242472641 | 8.582574829 | 0 | 72.80184046 | 0 | 0 | 0 | 0 | 0 | 0.2
4903 | 1.340000054 | 11.56999987 | 0 | 0 | 0.259999994 | 0 | 0 | 3.800000011 | 0 | 83.03000007 | 0 | 0 | 0 | 0 | 0 | 0.2
4904 | 2.849971489 | 6.209938121 | 0.080999193 | 0.329996723 | 0 | 1.029989702 | 0 | 6.869931388 | 0 | 82.62917339 | 0 | 0 | 0 | 0 | 0 | 0.2
4905 | 8.310000469 | 18.3199998 | 0 | 0 | 1.899999987 | 0 | 0 | 7.510000274 | 0 | 63.95999947 | 0 | 0 | 0 | 0 | 0 | 0.2
4907 | 9.789999812 | 19.78000038 | 0 | 0 | 0.1 | 0 | 0 | 8.789999828 | 0 | 61.53999998 | 0 | 0 | 0 | 0 | 0 | 0.2
4908 | 1.519999989 | 11.60000044 | 0 | 0 | 0.66000003 | 0 | 0 | 3.510000009 | 0 | 82.70999953 | 0 | 0 | 0 | 0 | 0 | 0.2
4909 | 1.302344198 | 11.8012422 | 0 | 0 | 0.500901633 | 0 | 0 | 4.898817835 | 0 | 81.49669413 | 0 | 0 | 0 | 0 | 0 | 0.2
4910 | 5.090000198 | 11.18999968 | 0 | 0 | 4.139999904 | 0 | 0 | 3.140000133 | 0 | 75.64000007 | 0 | 0 | 0 | 0.800000019 | 0 | 0.2
4911 | 1.330000035 | 11.56999963 | 0 | 0 | 0.259999989 | 0 | 0 | 3.79999993 | 0 | 83.04000042 | 0 | 0 | 0 | 0 | 0 | 0.2
4914 | 5.899999927 | 0 | 0 | 0 | 0 | 0 | 7.899999869 | 13.89999922 | 0 | 72.30000098 | 0 | 0 | 0 | 0 | 0 | 0.2
4915 | 1.400000026 | 11.40000002 | 0 | 0 | 0.40000002 | 0 | 0 | 3.600000032 | 0 | 83.1999999 | 0 | 0 | 0 | 0 | 0 | 0.2
4916 | 4.680467908 | 0 | 0 | 0 | 0 | 9.990998942 | 0 | 35.643564 | 0 | 49.68496915 | 0 | 0 | 0 | 0 | 0 | 0.2
4917 | 0 | 32.31000107 | 0 | 0 | 3.569999899 | 0 | 0 | 1.799999935 | 0 | 62.3199991 | 0 | 0 | 0 | 0 | 0 | 0.2
4918 | 4.470446685 | 18.69186909 | 0 | 0 | 3.450344967 | 0 | 0 | 8.400839422 | 0 | 64.98649983 | 0 | 0 | 0 | 0 | 0 | 0.2
4919 | 9.51000041 | 0 | 0 | 0 | 0 | 0 | 0 | 31.29999984 | 0 | 59.18999976 | 0 | 0 | 0 | 0 | 0 | 0.2
4920 | 1.210121003 | 11.55115485 | 0 | 0 | 0.330033003 | 0 | 0 | 3.990398894 | 0 | 82.91829225 | 0 | 0 | 0 | 0 | 0 | 0.2
4921 | 1.340134071 | 11.49114909 | 0 | 0 | 0.260025998 | 0 | 0 | 3.800380058 | 0 | 83.10831078 | 0 | 0 | 0 | 0 | 0 | 0.2
4922 | 1.39013899 | 11.40113965 | 0 | 0 | 0.390038987 | 0 | 0 | 3.590358924 | 0 | 83.22832345 | 0 | 0 | 0 | 0 | 0 | 0.2
4923 | 9.409999679 | 0 | 0 | 4.559999861 | 2.380000072 | 0 | 5.399999999 | 14.97 | 0 | 63.1500004 | 0.129999993 | 0 | 0 | 0 | 0 | 0.2
4924 | 1.330266057 | 11.21224216 | 0 | 0.110022001 | 0 | 0 | 0.080015999 | 4.200839854 | 0 | 83.06661393 | 0 | 0 | 0 | 0 | 0 | 0.2
4925 | 8.180818542 | 0 | 0 | 1.46014608 | 1.190119091 | 8.470847512 | 1.02010201 | 10.76107654 | 0 | 67.13671219 | 0 | 0 | 0 | 0 | 1.770177032 | 0.2
4926 | 0.999999965 | 12.99999955 | 0 | 1.999999931 | 0 | 0.099999998 | 0 | 10.99999962 | 0 | 68.98000097 | 0 | 0 | 0 | 3.899999961 | 0 | 0.2
4929 | 0.999999966 | 14.9999995 | 0 | 2.999999899 | 0 | 0.999999966 | 0 | 5.999999799 | 0 | 69.98000101 | 0 | 0 | 0 | 3.999999866 | 0 | 0.2
4932 | 0.999999966 | 13.99999953 | 0 | 1.999999933 | 0 | 0 | 0 | 7.999999731 | 0 | 71.98000094 | 0 | 0 | 0 | 2.999999899 | 0 | 0.2
4935 | 0.999999966 | 12.99999956 | 1.999999933 | 2.999999899 | 0 | 0 | 0 | 9.999999664 | 0 | 70.98000097 | 0 | 0 | 0 | 0 | 0 | 0.2
4937 | 0.999999966 | 12.99999956 | 0 | 0 | 0 | 0 | 0.999999966 | 6.999999765 | 0 | 77.98000074 | 0 | 0 | 0 | 0 | 0 | 0.2
4938 | 0.999999965 | 12.99999955 | 0 | 1.999999931 | 0 | 0.099999998 | 0 | 10.99999962 | 0 | 68.98000098 | 0 | 0 | 0 | 3.89999996 | 0 | 0.2
4939 | 0.999999966 | 12.99999956 | 1.999999933 | 2.999999899 | 0 | 0 | 0 | 9.999999664 | 0 | 70.98000098 | 0 | 0 | 0 | 0 | 0 | 0.2
4941 | 0.999999966 | 14.9999995 | 0 | 2.999999899 | 0 | 0.999999966 | 0 | 5.999999798 | 0 | 69.98000101 | 0 | 0 | 0 | 3.999999866 | 0 | 0.2
4942 | 1.49999995 | 13.49999955 | 0 | 0 | 0 | 0 | 0 | 9.999999664 | 0 | 69.98000101 | 0 | 4.999999832 | 0 | 0 | 0 | 0.2
4943 | 0.999999966 | 13.99999953 | 0 | 1.999999933 | 0 | 0 | 0 | 7.999999731 | 0 | 71.98000094 | 0 | 0 | 0 | 2.999999899 | 0 | 0.2
4946 | 0 | 72.35493488 | 0 | 0 | 0 | 0 | 0 | 10.83924127 | 0 | 16.76882644 | 0 | 0 | 0 | 0 | 0 | 0.2
4947 | 14.94014882 | 0 | 0 | 0 | 1.340013419 | 0 | 7.750077419 | 15.0201505 | 0 | 59.54059569 | 0.180001805 | 0 | 0 | 0 | 1.190011945 | 0.2
4948 | 0 | 72.34710525 | 0 | 0 | 0 | 0 | 0 | 10.83956667 | 0 | 16.76932984 | 0 | 0 | 0 | 0 | 0 | 0.2
4949 | 10.93000035 | 0 | 0 | 0 | 1.000000004 | 0 | 8.479999574 | 16.3700009 | 0 | 62.86999917 | 0 | 0 | 0 | 0 | 0.150000007 | 0.2
4950 | 1.230000063 | 13.49000025 | 0 | 0 | 0.66000005 | 0 | 0 | 3.03000008 | 0 | 81.26999955 | 0 | 0 | 0 | 0 | 0 | 0.2
4951 | 0 | 29.41000069 | 1.960000094 | 0 | 0 | 0 | 0 | 0 | 0 | 68.62999922 | 0 | 0 | 0 | 0 | 0 | 0.1991
4952 | 0 | 29.41000069 | 1.960000094 | 0 | 0 | 0 | 0 | 0 | 0 | 68.62999921 | 0 | 0 | 0 | 0 | 0 | 0.199
4953 | 3.799999949 | 18.38999938 | 0 | 0 | 0 | 0 | 0 | 0 | 9.880000107 | 67.86000057 | 0.07 | 0 | 0 | 0 | 0 | 0.199
4954 | 3.79999995 | 18.38999938 | 0 | 0 | 0 | 0 | 0 | 0 | 9.880000108 | 67.86000056 | 0.07 | 0 | 0 | 0 | 0 | 0.199
4956 | 13.89000085 | 6.239999998 | 0 | 0.060000001 | 0.259999999 | 0 | 0.01 | 14.08000043 | 0 | 65.33999872 | 0.120000001 | 0 | 0 | 0 | 0 | 0.199
4959 | 1.490298044 | 0 | 0 | 8.251650191 | 0 | 0 | 2.830565989 | 13.58271624 | 0 | 73.84476954 | 0 | 0 | 0 | 0 | 0 | 0.199
4960 | 1.170351055 | 0 | 0 | 6.191857576 | 0 | 0 | 6.661998405 | 12.91387393 | 0 | 73.06191903 | 0 | 0 | 0 | 0 | 0 | 0.199
4961 | 13.36999998 | 0 | 0 | 0 | 0 | 1.480000029 | 3.079999945 | 15.96000015 | 2.33999993 | 63.72999997 | 0.039999999 | 0 | 0 | 0 | 0 | 0.199
4962 | 1.490149081 | 0 | 0 | 8.250825396 | 0 | 0 | 2.83028306 | 13.58135858 | 0 | 73.84738389 | 0 | 0 | 0 | 0 | 0 | 0.199
4963 | 1.160348067 | 0 | 0 | 6.131839643 | 0 | 0 | 6.59197772 | 13.77413264 | 0 | 72.34170193 | 0 | 0 | 0 | 0 | 0 | 0.199
4965 | 13.98999938 | 7.059999747 | 0 | 0.039999998 | 0.499999986 | 0 | 0.009999999 | 12.81999934 | 0 | 65.48000155 | 0.099999999 | 0 | 0 | 0 | 0 | 0.199
4966 | 0 | 0 | 0 | 0 | 0 | 0 | 0 | 29.9997 | 49.9995 | 0 | 0 | 0 | 0 | 19.9998 | 0 | 0.199
4967 | 0 | 0 | 0 | 0 | 0 | 0 | 0 | 29.99910003 | 49.99850004 | 0 | 0 | 0 | 0 | 19.99940002 | 0 | 0.199
4968 | 0 | 72.33217036 | 0 | 0 | 0 | 0 | 0 | 10.83032462 | 0 | 16.76050271 | 0 | 0 | 0 | 0 | 0 | 0.199
4970 | 12.6988887 | 4.603222124 | 0 | 0 | 0 | 0 | 0 | 13.49944928 | 0 | 69.19843989 | 0 | 0 | 0 | 0 | 0 | 0.198214
4971 | 14.09000006 | 3.119999866 | 0 | 0.050000001 | 0.029999999 | 0 | 2.569999916 | 13.8199996 | 2.589999897 | 63.63000066 | 0.1 | 0 | 0 | 0 | 0 | 0.198
4972 | 14.14985796 | 3.07996909 | 0 | 0.0499995 | 0.029999699 | 0 | 3.049969419 | 13.80986217 | 3.019969748 | 62.71937333 | 0.090999087 | 0 | 0 | 0 | 0 | 0.198
4973 | 0 | 0 | 0 | 0 | 0 | 0 | 0 | 14.6099998 | 0 | 85.3900002 | 0 | 0 | 0 | 0 | 0 | 0.198
4974 | 0 | 0 | 0 | 8 | 0 | 0 | 0 | 13.5 | 0 | 78.5 | 0 | 0 | 0 | 0 | 0 | 0.198
4975 | 0 | 0 | 0 | 11.5 | 0 | 0 | 0 | 10 | 0 | 78.5 | 0 | 0 | 0 | 0 | 0 | 0.198
4978 | 7 | 0 | 0 | 0 | 0 | 0 | 2 | 15 | 2 | 74 | 0 | 0 | 0 | 0 | 0 | 0.198
4985 | 0 | 0 | 0 | 0 | 0 | 0 | 0 | 29.99880005 | 49.99800008 | 0 | 0 | 0 | 0 | 19.99920003 | 0 | 0.198
4986 | 0 | 0 | 0 | 0 | 0 | 0 | 0 | 29.99820011 | 49.99700018 | 0 | 0 | 0 | 0 | 19.99880007 | 0 | 0.198
4987 | 0 | 0 | 0 | 0 | 0 | 0 | 0 | 29.98999941 | 49.99000107 | 0 | 0 | 0 | 0 | 19.98999953 | 0 | 0.198
4988 | 3.92000009 | 16.05999952 | 0 | 0.02 | 0 | 0 | 0.039999999 | 0 | 9.880000149 | 70.00000024 | 0.079999998 | 0 | 0 | 0 | 0 | 0.197
4989 | 0 | 8 | 0 | 0 | 0 | 0 | 0 | 16 | 0 | 76 | 0 | 0 | 0 | 0 | 0 | 0.197
4990 | 0 | 72.37895072 | 0 | 0 | 0 | 0 | 0 | 10.84433799 | 0 | 16.7767113 | 0 | 0 | 0 | 0 | 0 | 0.197
4991 | 16.99169901 | 5.100509977 | 0 | 0.020002 | 2.190219088 | 0 | 0.030003 | 14.52145266 | 0 | 61.14611426 | 0 | 0 | 0 | 0 | 0 | 0.197
4993 | 10.21000021 | 0 | 0 | 0.06 | 0 | 3.040000014 | 5.400000187 | 9.210000195 | 0 | 71.91999939 | 0.159999999 | 0 | 0 | 0 | 0 | 0.197
4994 | 1.450435147 | 0 | 0 | 7.242172265 | 0 | 0 | 2.890867302 | 12.81384429 | 0 | 75.60268099 | 0 | 0 | 0 | 0 | 0 | 0.197
4996 | 0 | 0 | 0 | 0 | 0 | 0 | 0 | 29.99000005 | 49.98 | 0 | 0 | 0 | 0 | 19.98999995 | 0 | 0.197
4997 | 0 | 10 | 0 | 0 | 0 | 0 | 0 | 12 | 0 | 60 | 0 | 18 | 0 | 0 | 0 | 0.196992
4998 | 10 | 0 | 0 | 0 | 0 | 12.5 | 0 | 12.5 | 0 | 65 | 0 | 0 | 0 | 0 | 0 | 0.19697
4999 | 8 | 12 | 0 | 0 | 0 | 16 | 0 | 0 | 0 | 64 | 0 | 0 | 0 | 0 | 0 | 0.196581
5000 | 0 | 28.57000024 | 4.76000032 | 0 | 0 | 0 | 0 | 0 | 0 | 66.66999944 | 0 | 0 | 0 | 0 | 0 | 0.19625
5001 | 0 | 0 | 0 | 7 | 0 | 0 | 0 | 18 | 0 | 75 | 0 | 0 | 0 | 0 | 0 | 0.196429
5002 | 0.292663232 | 4.924816025 | 0 | 0 | 0 | 0 | 0 | 14.70380457 | 0 | 80.07871617 | 0 | 0 | 0 | 0 | 0 | 0.19637
5003 | 0 | 0 | 0 | 0 | 0 | 20 | 0 | 0 | 80 | 0 | 0 | 0 | 0 | 0 | 0 | 0.196202
5008 | 3.960000168 | 14.8800006 | 0 | 0 | 0 | 0 | 0 | 0 | 15.40000012 | 65.6999991 | 0.060000001 | 0 | 0 | 0 | 0 | 0.196
5011 | 7.999999756 | 0 | 0 | 0 | 0 | 0 | 2.999999908 | 14.99999954 | 0 | 73.8000008 | 0.199999997 | 0 | 0 | 0 | 0 | 0.196
5013 | 3.5000001 | 0 | 0 | 0 | 0 | 12.70000017 | 0 | 12.60000074 | 0 | 71.19999899 | 0 | 0 | 0 | 0 | 0 | 0.196
5015 | 1.161626257 | 4.84678571 | 0 | 0 | 0 | 0 | 0 | 14.60044071 | 0 | 79.39114732 | 0 | 0 | 0 | 0 | 0 | 0.195724
5016 | 4 | 0 | 0 | 0 | 0 | 16 | 0 | 0 | 0 | 80 | 0 | 0 | 0 | 0 | 0 | 0.195547
5017 | 8 | 8 | 0 | 0 | 0 | 24 | 0 | 0 | 0 | 60 | 0 | 0 | 0 | 0 | 0 | 0.195331
5018 | 0.696477208 | 4.996466754 | 0 | 0 | 0 | 0 | 0 | 14.6563035 | 0 | 79.65075253 | 0 | 0 | 0 | 0 | 0 | 0.195082
5019 | 1.550000001 | 11.32000005 | 0 | 0.020000001 | 0.42 | 0 | 0.020000001 | 3.540000074 | 0 | 83.12999988 | 0 | 0 | 0 | 0 | 0 | 0.195
5021 | 6 | 0 | 0 | 0 | 0 | 15 | 0 | 0 | 0 | 79 | 0 | 0 | 0 | 0 | 0 | 0.195
5022 | 15 | 0 | 0 | 0 | 0 | 0 | 0 | 20 | 0 | 65 | 0 | 0 | 0 | 0 | 0 | 0.195
5024 | 2 | 0 | 0 | 5 | 0 | 0 | 0 | 15 | 0 | 78 | 0 | 0 | 0 | 0 | 0 | 0.195
5026 | 14.47144758 | 5.000500109 | 0 | 0 | 0 | 0 | 0 | 14.74147409 | 0 | 65.78657822 | 0 | 0 | 0 | 0 | 0 | 0.195
5027 | 0 | 15 | 0 | 0 | 0 | 0 | 0 | 20 | 0 | 65 | 0 | 0 | 0 | 0 | 0 | 0.195
5031 | 0.200000001 | 0 | 0 | 8.09000006 | 0 | 0 | 0 | 12.48999963 | 0 | 79.22000031 | 0 | 0 | 0 | 0 | 0 | 0.194539
5032 | 7.495246564 | 4.303012369 | 0 | 0 | 0 | 0 | 0 | 12.29860918 | 0 | 75.90313188 | 0 | 0 | 0 | 0 | 0 | 0.194444
5033 | 4.100410053 | 0 | 0 | 0 | 0 | 0 | 0 | 21.22212208 | 0 | 74.67746787 | 0 | 0 | 0 | 0 | 0 | 0.194444
5034 | 0 | 18.17999961 | 0 | 0 | 0 | 0 | 0 | 9.089999806 | 0 | 72.73000058 | 0 | 0 | 0 | 0 | 0 | 0.194056
5035 | 10 | 0 | 0 | 0 | 0 | 0 | 0 | 15 | 0 | 75 | 0 | 0 | 0 | 0 | 0 | 0.194
5036 | 0 | 10 | 0 | 0 | 0 | 0 | 0 | 15 | 0 | 75 | 0 | 0 | 0 | 0 | 0 | 0.194
5037 | 0 | 0 | 0 | 0 | 0 | 0 | 0 | 16.66000048 | 0 | 83.33999952 | 0 | 0 | 0 | 0 | 0 | 0.194
5043 | 7.919999985 | 0 | 0 | 0 | 0 | 0 | 0 | 15.83999997 | 0 | 76.04000004 | 0.200000001 | 0 | 0 | 0 | 0 | 0.194
5044 | 0 | 13.32999992 | 0 | 0 | 0 | 0 | 0 | 6.670000076 | 0 | 80 | 0 | 0 | 0 | 0 | 0 | 0.19328
5046 | 0 | 0 | 0 | 8 | 0 | 0 | 0 | 10 | 0 | 82 | 0 | 0 | 0 | 0 | 0 | 0.193
5052 | 0 | 29.70000126 | 0.990000026 | 0 | 0 | 0 | 0 | 0 | 0 | 69.30999872 | 0 | 0 | 0 | 0 | 0 | 0.1927
5053 | 0 | 29.70000126 | 0.990000027 | 0 | 0 | 0 | 0 | 0 | 0 | 69.30999872 | 0 | 0 | 0 | 0 | 0 | 0.192
5054 | 14.61999996 | 2.230000031 | 0 | 0.050000001 | 0.029999999 | 0 | 3.059999959 | 13.72999962 | 2.930000083 | 63.25000034 | 0.100000002 | 0 | 0 | 0 | 0 | 0.192
5057 | 0 | 0 | 0 | 0 | 0 | 0 | 10 | 14 | 0 | 76 | 0 | 0 | 0 | 0 | 0 | 0.192
5060 | 0 | 72.3199998 | 0 | 0 | 0 | 0 | 0 | 10.82999994 | 0 | 16.76000025 | 0 | 0 | 0 | 0 | 0 | 0.192
5061 | 0 | 0 | 0 | 0 | 0 | 0 | 0 | 0 | 40.0000003 | 0 | 0 | 0 | 0 | 59.79999969 | 0 | 0.192
5062 | 8 | 16 | 0 | 0 | 0 | 16 | 0 | 0 | 0 | 60 | 0 | 0 | 0 | 0 | 0 | 0.19197
5063 | 0 | 30 | 0 | 0 | 0 | 0 | 0 | 0 | 0 | 70 | 0 | 0 | 0 | 0 | 0 | 0.1914
5064 | 9.784337128 | 0 | 0 | 1.732643013 | 0 | 0 | 0.744017292 | 0 | 0.035672061 | 87.36597472 | 0 | 0 | 0 | 0 | 0 | 0.191176
5065 | 2 | 8 | 0 | 0 | 0 | 0 | 0 | 16 | 0 | 74 | 0 | 0 | 0 | 0 | 0 | 0.191026
5068 | 2 | 0 | 0 | 2.5 | 1 | 0 | 4 | 13 | 0 | 77.5 | 0 | 0 | 0 | 0 | 0 | 0.191
5070 | 0 | 0 | 0 | 0 | 0 | 22.5 | 0 | 0 | 0 | 77.5 | 0 | 0 | 0 | 0 | 0 | 0.190091
5071 | 3.839999958 | 16.14999981 | 0 | 0 | 0 | 0 | 0 | 0 | 9.899999734 | 70.0700005 | 0.039999999 | 0 | 0 | 0 | 0 | 0.19
5073 | 1.240744466 | 13.58815292 | 0 | 0 | 1.340804527 | 0 | 0 | 4.07244367 | 0 | 79.75785442 | 0 | 0 | 0 | 0 | 0 | 0.19
5074 | 1.400700324 | 11.69584748 | 0 | 0 | 0 | 0 | 0 | 4.502251118 | 0 | 82.40120107 | 0 | 0 | 0 | 0 | 0 | 0.19
5076 | 0.960096013 | 24.02240332 | 0 | 0 | 0.330033025 | 0 | 0 | 2.480248108 | 0 | 72.20721954 | 0 | 0 | 0 | 0 | 0 | 0.19
5077 | 23 | 0 | 0 | 0 | 0 | 0 | 0 | 0 | 0 | 77 | 0 | 0 | 0 | 0 | 0 | 0.19
5081 | 1.529999975 | 11.38000014 | 0 | 0 | 0 | 0 | 0 | 3.519999989 | 0 | 83.56999989 | 0 | 0 | 0 | 0 | 0 | 0.19
5082 | 2.990000051 | 16.27000069 | 0 | 0 | 0 | 0 | 0 | 0 | 8.790000085 | 71.91999918 | 0.03 | 0 | 0 | 0 | 0 | 0.19
5083 | 2.990298917 | 16.27162695 | 0 | 0 | 0 | 0 | 0 | 0 | 8.79087869 | 71.91719244 | 0.030002998 | 0 | 0 | 0 | 0 | 0.19
5084 | 0.29997002 | 2.609738963 | 0 | 0 | 0 | 0 | 0 | 0 | 0 | 97.09029102 | 0 | 0 | 0 | 0 | 0 | 0.19
5085 | 1.210000032 | 10.63000006 | 0 | 0 | 0 | 0 | 0 | 3.98 | 0 | 84.1799999 | 0 | 0 | 0 | 0 | 0 | 0.19
5086 | 0.923482882 | 9.468236236 | 0 | 0 | 5.327785707 | 0 | 0 | 0 | 0 | 84.11812457 | 0 | 0 | 0 | 0 | 0 | 0.189975
5087 | 12 | 12 | 0 | 0 | 0 | 0 | 0 | 16 | 0 | 60 | 0 | 0 | 0 | 0 | 0 | 0.189952
5088 | 4 | 0 | 0 | 7 | 0 | 0 | 0 | 18 | 0 | 71 | 0 | 0 | 0 | 0 | 0 | 0.189655
5089 | 8 | 0 | 0 | 0 | 0 | 32 | 0 | 0 | 0 | 60 | 0 | 0 | 0 | 0 | 0 | 0.189076
5090 | 4 | 0 | 0 | 0 | 0 | 15 | 0 | 0 | 0 | 81 | 0 | 0 | 0 | 0 | 0 | 0.189
5092 | 0 | 0 | 0 | 0 | 0 | 0 | 0 | 0 | 90 | 0 | 0 | 0 | 0 | 10 | 0 | 0.189
5093 | 14.06999991 | 3.250000049 | 0 | 0.050000001 | 0.03 | 0 | 2.54 | 13.31000062 | 2.54999999 | 64.09999943 | 0.100000003 | 0 | 0 | 0 | 0 | 0.189
5096 | 0 | 0 | 0 | 0 | 0 | 0 | 0 | 0 | 40.00000061 | 0 | 0 | 0 | 0 | 59.59999938 | 0 | 0.189
5097 | 0 | 15.38153852 | 0 | 0 | 7.690769262 | 0 | 0 | 0 | 0 | 76.92769221 | 0 | 0 | 0 | 0 | 0 | 0.188467
5098 | 0 | 0 | 0 | 10.30000019 | 0 | 0 | 0 | 15.69999981 | 0 | 74 | 0 | 0 | 0 | 0 | 0 | 0.188
5099 | 0 | 0 | 0 | 0 | 10 | 0 | 0 | 0 | 0 | 90 | 0 | 0 | 0 | 0 | 0 | 0.188
5100 | 0 | 0 | 0 | 10.30000019 | 0 | 0 | 0 | 15.69999981 | 0 | 74 | 0 | 0 | 0 | 0 | 0 | 0.188
5103 | 0 | 0 | 0 | 0 | 8.979999885 | 0 | 0 | 0 | 0 | 91.02000012 | 0 | 0 | 0 | 0 | 0 | 0.188
5105 | 4.099999846 | 0 | 0 | 0 | 0 | 0 | 8.399999499 | 13.10000019 | 0 | 74.40000046 | 0 | 0 | 0 | 0 | 0 | 0.187285
5106 | 4.100409896 | 0 | 0 | 8.510851212 | 0 | 0 | 0 | 12.91129082 | 0 | 74.47744807 | 0 | 0 | 0 | 0 | 0 | 0.187097
5107 | 0.60138322 | 0 | 0 | 8.920517019 | 0.400922136 | 0 | 5.713140167 | 12.52881658 | 0 | 71.83522088 | 0 | 0 | 0 | 0 | 0 | 0.187
5109 | 2 | 0 | 0 | 2.5 | 0 | 0 | 2.5 | 15 | 0 | 78 | 0 | 0 | 0 | 0 | 0 | 0.187
5112 | 0 | 65 | 0 | 0 | 0 | 20 | 0 | 15 | 0 | 0 | 0 | 0 | 0 | 0 | 0 | 0.186
5113 | 0 | 0 | 0 | 37 | 0 | 0 | 0 | 15 | 45 | 0 | 0 | 0 | 0 | 3 | 0 | 0.186
5114 | 22.20000076 | 0 | 0 | 0 | 0 | 0 | 22.20000076 | 0 | 0 | 55.59999847 | 0 | 0 | 0 | 0 | 0 | 0.185446
5117 | 0 | 8.760000035 | 0 | 0 | 0 | 0 | 0 | 14.77000013 | 0 | 76.14999985 | 0 | 0 | 0 | 0 | 0 | 0.185
5118 | 0 | 0 | 0 | 0 | 0 | 0 | 0 | 22.78225871 | 0 | 77.21774129 | 0 | 0 | 0 | 0 | 0 | 0.184
5119 | 0.892676006 | 10.98600128 | 0 | 0 | 0 | 0 | 0.78109149 | 4.990870499 | 0 | 82.19720004 | 0 | 0 | 0 | 0 | 0 | 0.183491
5120 | 9.529999494 | 0 | 0 | 2.309999885 | 3.099999827 | 0 | 3.219999948 | 15.15999947 | 0 | 66.55000139 | 0.129999992 | 0 | 0 | 0 | 0 | 0.183333
5121 | 8.229999405 | 1.849999993 | 0 | 2.299999914 | 3.359999839 | 0 | 3.199999994 | 15.10000013 | 0 | 65.83000073 | 0.129999993 | 0 | 0 | 0 | 0 | 0.183333
5122 | 0 | 0 | 0 | 0 | 0 | 15 | 0 | 0 | 85 | 0 | 0 | 0 | 0 | 0 | 0 | 0.183333
5123 | 10.57000002 | 0.649999996 | 0 | 0.580000001 | 2.690000139 | 0 | 4.830000071 | 16.03000117 | 0 | 64.5199986 | 0.129999999 | 0 | 0 | 0 | 0 | 0.183333
5124 | 0 | 0 | 0 | 0 | 0 | 0 | 0 | 10 | 0 | 90 | 0 | 0 | 0 | 0 | 0 | 0.180425
5125 | 2 | 0 | 0 | 1 | 1 | 0 | 4 | 13 | 0 | 79 | 0 | 0 | 0 | 0 | 0 | 0.183
5127 | 8 | 0 | 0 | 0 | 0 | 12.5 | 0 | 12.5 | 0 | 67 | 0 | 0 | 0 | 0 | 0 | 0.182409
5132 | 0 | 13.74862511 | 0 | 0 | 0 | 0 | 0 | 24.23757596 | 0 | 62.01379894 | 0 | 0 | 0 | 0 | 0 | 0.182
5134 | 14.14000022 | 2.930000041 | 0 | 0.05 | 0.029999999 | 0 | 3.059999916 | 13.78999984 | 3.039999935 | 62.86000005 | 0.100000001 | 0 | 0 | 0 | 0 | 0.181
5135 | 0 | 0 | 0 | 9.100000381 | 0 | 0 | 0 | 13.89999962 | 0 | 77 | 0 | 0 | 0 | 0 | 0 | 0.181
5136 | 4.000000043 | 16.14999979 | 0 | 0.03 | 0 | 0 | 0.03 | 0 | 9.830000029 | 69.89000014 | 0.070000001 | 0 | 0 | 0 | 0 | 0.181
5142 | 1.500000002 | 0 | 0 | 7.989999782 | 0.500000001 | 0 | 3.990000016 | 11.98999979 | 0 | 73.93000041 | 0 | 0 | 0 | 0 | 0 | 0.180328
5143 | 1.539875322 | 11.31908351 | 0.008092345 | 0.019998381 | 0.419965994 | 0 | 0 | 3.529714271 | 0 | 83.1432718 | 0 | 0 | 0 | 0 | 0.019998381 | 0.18
5144 | 2.000199961 | 0 | 0 | 0.300030006 | 4.600459816 | 0 | 10.41104065 | 10.81108121 | 0 | 71.37713837 | 0 | 0 | 0 | 0 | 0.50004999 | 0.18
5145 | 1.809999932 | 8.819999642 | 0 | 1.100000017 | 0 | 0 | 1.519999972 | 4.960000008 | 0 | 81.79000043 | 0 | 0 | 0 | 0 | 0 | 0.18
5149 | 0 | 6.500000179 | 0 | 0 | 0.100000004 | 0 | 0 | 0.020000001 | 0 | 93.37999982 | 0 | 0 | 0 | 0 | 0 | 0.18
5151 | 0 | 0 | 0 | 0 | 0 | 16 | 0 | 0 | 0 | 84 | 0 | 0 | 0 | 0 | 0 | 0.18
5152 | 0 | 0 | 0 | 0 | 0 | 0 | 0 | 13.04000009 | 0 | 86.95999991 | 0 | 0 | 0 | 0 | 0 | 0.18
5155 | 8 | 0 | 0 | 0 | 0 | 0 | 0 | 0 | 0 | 92 | 0 | 0 | 0 | 0 | 0 | 0.18
5158 | 0 | 0 | 0 | 0 | 0 | 0 | 0 | 14.4100004 | 0 | 85.5899996 | 0 | 0 | 0 | 0 | 0 | 0.18
5160 | 0.239976001 | 2.519748053 | 0 | 0 | 0.129986999 | 0 | 0 | 0.199980009 | 0 | 96.91030894 | 0 | 0 | 0 | 0 | 0 | 0.18
5162 | 1.519999964 | 11.3299998 | 0 | 0 | 0.419999982 | 0 | 0 | 3.509999952 | 0 | 83.2200003 | 0 | 0 | 0 | 0 | 0 | 0.18
5163 | 0.230000004 | 2.519999974 | 0 | 0 | 0.129999995 | 0 | 0 | 0.189999997 | 0 | 96.93000003 | 0 | 0 | 0 | 0 | 0 | 0.18
5164 | 2 | 0 | 0 | 0 | 0 | 0 | 6 | 17 | 0 | 75 | 0 | 0 | 0 | 0 | 0 | 0.179
5168 | 0 | 65 | 0 | 0 | 0 | 30 | 0 | 5 | 0 | 0 | 0 | 0 | 0 | 0 | 0 | 0.178
5169 | 0 | 0 | 0 | 0 | 0 | 30 | 0 | 0 | 70 | 0 | 0 | 0 | 0 | 0 | 0 | 0.177596
5170 | 10.95109543 | 0 | 0 | 0 | 2.040204077 | 0 | 5.890589199 | 16.46164601 | 0 | 64.52645228 | 0.130013003 | 0 | 0 | 0 | 0 | 0.177419
5171 | 0 | 0 | 0 | 0 | 0 | 35 | 0 | 0 | 65 | 0 | 0 | 0 | 0 | 0 | 0 | 0.177083
5172 | 2.01999998 | 14.38000011 | 0 | 0 | 0 | 0 | 0 | 0 | 14.97000026 | 68.56999966 | 0.059999999 | 0 | 0 | 0 | 0 | 0.177
5175 | 0 | 72.80000028 | 0 | 0 | 0 | 0 | 0 | 27.19999972 | 0 | 0 | 0 | 0 | 0 | 0 | 0 | 0.176
5177 | 0 | 0 | 0 | 0 | 0 | 25 | 0 | 0 | 75 | 0 | 0 | 0 | 0 | 0 | 0 | 0.175439
5179 | 2 | 0 | 0 | 0 | 0 | 0 | 5 | 15 | 0 | 78 | 0 | 0 | 0 | 0 | 0 | 0.174
5180 | 1.850185071 | 15.39153973 | 0 | 0 | 1.000100025 | 0 | 0 | 9.150914851 | 0 | 72.60726032 | 0 | 0 | 0 | 0 | 0 | 0.174
5181 | 0 | 0 | 0 | 34 | 0 | 0 | 0 | 15 | 45 | 0 | 0 | 0 | 0 | 6 | 0 | 0.174
5184 | 0 | 0 | 0 | 32 | 0 | 0 | 0 | 15 | 45 | 0 | 0 | 0 | 0 | 8 | 0 | 0.172
5185 | 0 | 0 | 0 | 7.900000058 | 0 | 0 | 0 | 12.10000032 | 0 | 79.99999962 | 0 | 0 | 0 | 0 | 0 | 0.172
5190 | 0 | 0 | 0 | 0 | 0 | 0 | 0 | 8 | 0 | 92 | 0 | 0 | 0 | 0 | 0 | 0.171
5193 | 0.059999998 | 14.72999949 | 0 | 0 | 0 | 0 | 0 | 0 | 14.55000014 | 70.61000037 | 0.050000001 | 0 | 0 | 0 | 0 | 0.171
5197 | 2.070206957 | 11.87118703 | 0 | 0.310031006 | 0.030002999 | 0 | 0.250025003 | 4.710471092 | 0 | 80.75807592 | 0 | 0 | 0 | 0 | 0 | 0.17
5216 | 0 | 78.09999996 | 0 | 0 | 0 | 0 | 0 | 21.90000004 | 0 | 0 | 0 | 0 | 0 | 0 | 0 | 0.17
5223 | 3 | 0 | 0 | 0 | 0 | 0 | 1 | 12 | 0 | 84 | 0 | 0 | 0 | 0 | 0 | 0.17
5228 | 13.94860487 | 4.999500023 | 0 | 0 | 0 | 0 | 2.359763906 | 13.82861699 | 0 | 64.78352221 | 0.079991999 | 0 | 0 | 0 | 0 | 0.17
5239 | 3 | 0 | 0 | 0 | 0 | 0 | 0 | 0 | 0 | 97 | 0 | 0 | 0 | 0 | 0 | 0.17
5240 | 0 | 0 | 0 | 0 | 0 | 0 | 0 | 0 | 0 | 100 | 0 | 0 | 0 | 0 | 0 | 0.17
5242 | 0 | 0 | 0 | 0 | 0 | 0 | 0 | 0 | 0 | 99.97 | 0 | 0 | 0 | 0 | 0 | 0.17
5243 | 0 | 0 | 0 | 0 | 0 | 0 | 0 | 0 | 0 | 99.949995 | 0 | 0 | 0 | 0 | 0 | 0.17
5244 | 0 | 0 | 0 | 0 | 0 | 0 | 0 | 0 | 0 | 99.94299829 | 0 | 0 | 0 | 0 | 0 | 0.17
5256 | 0 | 0 | 0 | 30 | 0 | 0 | 0 | 15 | 45 | 0 | 0 | 0 | 0 | 10 | 0 | 0.168
5259 | 0 | 0 | 0 | 0 | 0 | 40 | 0 | 0 | 60 | 0 | 0 | 0 | 0 | 0 | 0 | 0.167488
5260 | 0 | 0 | 0 | 0 | 0 | 45 | 0 | 0 | 55 | 0 | 0 | 0 | 0 | 0 | 0 | 0.167453
5262 | 0 | 88.89999983 | 0 | 0 | 0 | 0 | 0 | 11.10000017 | 0 | 0 | 0 | 0 | 0 | 0 | 0 | 0.167
5265 | 0 | 0 | 0 | 0 | 0 | 0 | 0 | 0 | 39.99999969 | 0 | 0 | 0 | 0 | 59.7000003 | 0 | 0.167
5268 | 0 | 65 | 0 | 0 | 0 | 25 | 0 | 10 | 0 | 0 | 0 | 0 | 0 | 0 | 0 | 0.166
5272 | 0 | 0 | 0 | 0 | 0 | 0 | 6 | 14 | 0 | 80 | 0 | 0 | 0 | 0 | 0 | 0.166
5274 | 0 | 94.40000018 | 0 | 0 | 0 | 0 | 0 | 5.599999825 | 0 | 0 | 0 | 0 | 0 | 0 | 0 | 0.166
5276 | 0 | 0 | 0 | 0 | 0 | 0 | 0 | 0 | 0 | 99.71000001 | 0 | 0 | 0 | 0 | 0 | 0.166
5277 | 0 | 0 | 0 | 0 | 0 | 0 | 0 | 0 | 0 | 99.62000002 | 0 | 0 | 0 | 0 | 0 | 0.166
5291 | 1.510000043 | 0 | 0 | 4.000000139 | 0.500000017 | 0 | 8.010000508 | 12.04000038 | 0 | 73.83999891 | 0 | 0 | 0 | 0 | 0 | 0.163934
5294 | 0 | 0 | 0 | 28 | 0 | 0 | 0 | 15 | 45 | 0 | 0 | 0 | 0 | 12 | 0 | 0.162
5296 | 0 | 0 | 0 | 0 | 0 | 10 | 0 | 0 | 90 | 0 | 0 | 0 | 0 | 0 | 0 | 0.160714
5303 | 0 | 0 | 0 | 0 | 0 | 15 | 0 | 0 | 0 | 85 | 0 | 0 | 0 | 0 | 0 | 0.1585
5306 | 1.99980008 | 0 | 0 | 0.99990004 | 1.099890068 | 0 | 3.99960016 | 13.38866188 | 0 | 78.51214778 | 0 | 0 | 0 | 0 | 0 | 0.16
5312 | 0 | 2.899420118 | 5.798840236 | 0 | 6.998600054 | 6.798640243 | 0 | 3.899220126 | 0 | 69.35612928 | 0 | 0 | 0 | 4.099179936 | 0 | 0.16
5314 | 0 | 0 | 0 | 0 | 0 | 0 | 0 | 25.89999912 | 39.58000108 | 0 | 0 | 0 | 0 | 34.5199998 | 0 | 0.159
5316 | 0 | 3.47000007 | 0 | 0 | 0 | 0 | 0 | 0 | 0 | 96.52999993 | 0 | 0 | 0 | 0 | 0 | 0.158
5321 | 0 | 0 | 0 | 0 | 0 | 14 | 0 | 0 | 0 | 86 | 0 | 0 | 0 | 0 | 0 | 0.153